## ReadMe
Manitoba Geological Survey
Data Repository Item DRI2025023
Lithogeochemistry of the Duperow Formation in the Manitoba Potash Corporation core at 3-29-20-29W1, southwestern Manitoba (part of NTS 62K11)
by P.E. Fraino
This Data Repository Item supplements:
Fraino, P.E. 2025: Pilot study of lithium concentrations in mudstone intervals from the Manitoba Potash Corporation core at 3-29-20-29W1, southwestern Manitoba (part of NTS 62K11); in Report of Activities 2025, Manitoba Business, Mining, Trade and Job Creation, Manitoba Geological Survey, p. 128–134.
Contents: Metadata Table 1: Oil well collar location, orientation and technical file location. Table 2_1: Detection limits for whole-rock geochemical analysis by total digestion (lithium metaborate/tetraborate fusion) and ICP-MS and ICP-OES. Table 2_2: Whole-rock geochemistry results for total digestion (lithium metaborate/tetraborate fusion) and ICP-MS and ICP-OES analysis. Table 2_3: QA-QC for whole-rock geochemical analysis by total digestion (lithium metaborate/tetraborate fusion) and ICP-MS and ICP-OES. Table 3_1: Detection limits for geochemical analysis by Ultratrace - four-acid digestion and ICP-MS. Table 3_2: Geochemistry results for Ultratrace - four-acid digestion and ICP-MS analysis. Table 3_3: QA-QC for geochemical analysis by Ultratrace - four-acid digestion and ICP-MS. Table 4_1: Detection limits for geochemical analysis by total digestion (sodium peroxide fusion) and ICP-MS and ICP-OES. Table 4_2: Geochemistry results for total digestion (sodium peroxide fusion) and ICP-MS and ICP-OES analysis. Table 4_3: QA-QC for geochemical analysis by total digestion (sodium peroxide fusion) and ICP-MS and ICP-OES.
Abbreviations: ICP-MS, inductively coupled plasma–mass spectrometry; ICP-OES, inductively coupled plasma–optical emission spectrometry; ID, identification; m asl, metres above sea level; MGS, Manitoba Geological Survey; n/a, not applicable; perc, percent; QA-QC, quality assurance–quality control
Manitoba Business, Mining, Trade and Job Creation does not assume any liability for errors that may occur. The digital data are provided as received from the author and have not been edited or formatted. Any third-party data are supplied on the understanding that they are for the sole use of the licensee, and will not be redistributed in any form, in whole or in part. Any references to proprietary software in the documentation and/or any use of proprietary data formats in this release do not constitute endorsement by Manitoba Business, Mining, Trade and Job Creation of any manufacturer's product.
When using information from this publication in other publications or presentations, due acknowledgment should be given to the Manitoba Geological Survey. The following reference format is recommended:
Fraino, P.E. 2025: Lithogeochemistry of the Duperow Formation in the Manitoba Potash Corporation core at 3-29-20-29W1, southwestern Manitoba (part of NTS 62K11); Manitoba Business, Mining, Trade and Job Creation, Manitoba Geological Survey, Data Repository Item DRI2025023, Microsoft® Excel® file.
NTS grid: part of 62K11
Published 2025 by: Manitoba Business, Mining, Trade and Job Creation Manitoba Geological Survey Winnipeg, Manitoba R3G 3P2 Canada
Tel: 1-800-223-5215 (General Enquiry)
Tel: 204-945-6569 (Resource Centre)
Fax: 204-945-8427
Email: minesinfo@gov.mb.ca
Website: manitoba.ca/minerals
Keywords: Upper Devonian; Williston Basin; Duperow Formation; shale; anhydrite; lithium prospectivity

## Metadata
Metadata
Project_Information
Project_Number | MGS2024-005
Project_Name | Reservoir characterization of the Devonian Duperow Formation, southwestern Manitoba
Project_Lead | P.E. Fraino
Publication_Release_Date | 2025-11-02
Publication_Number | DRI2025023
Organization_Responsible | MGS
Total_Samples_Analyzed | 11
NTS_Sheet_250K | 62K
NTS_Sheet_50K | 62K11
Datum_For_Sample_Locations | NAD 83
Sample_Methodology
Approximately 8–10 g were cut from core at a sampling interval of 1 m. Each sample was pulverized using a pneumatic vibratory ring pulverizer (with mild steel grinding barrels) to obtain an appropriate pulp size for geochemical analysis (≤63 μm) at the MGS Midland Sample and Core Library (Winnipeg, Manitoba). Prior to pulverizing each individual sample, the grinding barrels were cleaned by pulverizing pure silica sand (99.0% SiO2) for 60-second intervals, they were then blown out with compressed air under a dust collector and the interior surfaces were washed with acetone using low-lint tissue wipes. OREAS 750 certified reference material (CRM) standard was prepared and inserted into the group for quality assurance and quality control.
Analysis_Information | Tables 2_1 to 2_3 | Tables 3_1 to 3_3 | Tables 4_1 to 4_3
Laboratory | Activation Laboratories Ltd.; Ancaster, Ontario | Activation Laboratories Ltd.; Ancaster, Ontario | Activation Laboratories Ltd.; Ancaster, Ontario
Laboratory_Report_Number | A25-08365 | A25-08365 | A25-08365
Sample_Medium | Rock powder | Rock powder | Rock powder
Size_Fraction_If_Applicable | n/a | n/a | n/a
Analytical_Digestion_If_Applicable | lithium metaborate/tetraborate fusion | Ultratrace - four-acid digestion | Sodium peroxide fusion
Sample_Aliquot | 5 g | 1 g | 1 g
Analytical_Method | ICP-OES; ICP-MS | ICP-MS | ICP-OES; ICP-MS
Lab_Analytical_Package_Code | 4 LITHORES | UT-4 | UT-7

## Table 1
Table 1: Oil well collar location, orientation and technical file location.
UWI | Licence number | UTM_zone_NAD83 | Easting | Northing | Kelly bushing_masl | Ground elevation_masl | Latitude | Longitude | Azimuth | Dip | Total_depth_m | Technical_well_file
100/03-29-020-29W1/00 | 3884 | 14 | 325102.348 | 5624312.354 | 495.3 | 491.2 | 50.744219 | -101.479048 | 0 | 90 | 900 | https://content.gov.mb.ca/iem/petroleum/documents/technical/003884.pdf

## Table 2_1
Table 2_1: Detection limits for whole-rock geochemical analysis by total digestion (lithium metaborate/tetraborate fusion) and ICP-MS and ICP-OES.
Analysis Method | Analyte | Detection Limit | Unit
ICP-OES | SiO2 | 0.01 | perc
ICP-OES | Al2O3 | 0.01 | perc
ICP-OES | Fe2O3(T) | 0.01 | perc
ICP-OES | MnO | 0.005 | perc
ICP-OES | MgO | 0.01 | perc
ICP-OES | CaO | 0.01 | perc
ICP-OES | Na2O | 0.01 | perc
ICP-OES | K2O | 0.01 | perc
ICP-OES | TiO2 | 0.001 | perc
ICP-OES | P2O5 | 0.01 | perc
ICP-OES | Total | 0.01 | perc
ICP-OES | Sc | 1 | ppm
ICP-OES | Be | 1 | ppm
ICP-OES | V | 5 | ppm
ICP-MS | Cr | 20 | ppm
ICP-MS | Co | 1 | ppm
ICP-MS | Ni | 20 | ppm
ICP-MS | Cu | 10 | ppm
ICP-MS | Zn | 30 | ppm
ICP-MS | Ga | 1 | ppm
ICP-MS | Ge | 0.5 | ppm
ICP-MS | As | 5 | ppm
ICP-MS | Rb | 1 | ppm
ICP-MS | Sr | 2 | ppm
ICP-MS | Y | 0.5 | ppm
ICP-OES | Zr | 1 | ppm
ICP-MS | Nb | 0.2 | ppm
ICP-MS | Mo | 2 | ppm
ICP-MS | Ag | 0.5 | ppm
ICP-MS | In | 0.1 | ppm
ICP-MS | Sn | 1 | ppm
ICP-MS | Sb | 0.2 | ppm
ICP-MS | Cs | 0.1 | ppm
ICP-OES | Ba | 2 | ppm
ICP-MS | La | 0.05 | ppm
ICP-MS | Ce | 0.05 | ppm
ICP-MS | Pr | 0.01 | ppm
ICP-MS | Nd | 0.05 | ppm
ICP-MS | Sm | 0.01 | ppm
ICP-MS | Eu | 0.005 | ppm
ICP-MS | Gd | 0.01 | ppm
ICP-MS | Tb | 0.01 | ppm
ICP-MS | Dy | 0.01 | ppm
ICP-MS | Ho | 0.01 | ppm
ICP-MS | Er | 0.01 | ppm
ICP-MS | Tm | 0.005 | ppm
ICP-MS | Yb | 0.01 | ppm
ICP-MS | Lu | 0.002 | ppm
ICP-MS | Hf | 0.1 | ppm
ICP-MS | Ta | 0.01 | ppm
ICP-MS | W | 0.5 | ppm
ICP-MS | Tl | 0.05 | ppm
ICP-MS | Pb | 5 | ppm
ICP-MS | Bi | 0.1 | ppm
ICP-MS | Th | 0.05 | ppm
ICP-MS | U | 0.01 | ppm
Abbreviation: T, total bulk iron content

## Table 2_2
Table 2_2: Whole-rock geochemistry results for total digestion (lithium metaborate/tetraborate fusion) and ICP-MS and ICP-OES analysis.
Sample_ID | Sample Depth (m) | Rock_Type | SiO2_perc | Al2O3_perc | Fe2O3(T)_perc | MnO_perc | MgO_perc | CaO_perc | Na2O_perc | K2O_perc | TiO2_perc | P2O5_perc | LOI_perc | Total_perc | Sc_ppm | Be_ppm | V_ppm | Cr_ppm | Co_ppm | Ni_ppm | Cu_ppm | Zn_ppm | Ga_ppm | Ge_ppm | As_ppm | Rb_ppm | Sr_ppm | Y_ppm | Zr_ppm | Nb_ppm | Mo_ppm | Ag_ppm | In_ppm | Sn_ppm | Sb_ppm | Cs_ppm | Ba_ppm | La_ppm | Ce_ppm | Pr_ppm | Nd_ppm | Sm_ppm | Eu_ppm | Gd_ppm | Tb_ppm | Dy_ppm | Ho_ppm | Er_ppm | Tm_ppm | Yb_ppm | Lu_ppm | Hf_ppm | Ta_ppm | W_ppm | Tl_ppm | Pb_ppm | Bi_ppm | Th_ppm | U_ppm
121-25-3884-529.6-Li | 529.6 | Shale | 29.56 | 10.02 | 2.07 | 0.022 | 10.76 | 16.11 | 0.27 | 4.47 | 0.463 | 0.1 | 26.14 | 99.98 | 9 | 2 | 79 | 60 | 5 | < 20 | 10 | < 30 | 12 | 0.9 | < 5 | 101 | 139 | 11.5 | 84 | 7.9 | < 2 | < 0.5 | < 0.1 | 1 | 0.3 | 5.7 | 240 | 18.9 | 35.8 | 4.07 | 15.4 | 2.98 | 0.519 | 2.29 | 0.33 | 2.05 | 0.41 | 1.27 | 0.187 | 1.25 | 0.206 | 2 | 0.52 | 1 | 0.29 | 9 | < 0.1 | 6.76 | 3.45
121-25-3884-532.47-Li | 532.47 | Shale | 26.67 | 7.74 | 2.68 | 0.02 | 6.96 | 24.08 | 0.25 | 3.43 | 0.441 | 0.04 | 26.31 | 98.61 | 8 | 1 | 63 | 50 | 3 | < 20 | < 10 | < 30 | 9 | 1 | < 5 | 69 | 250 | 11.5 | 105 | 7.2 | 2 | < 0.5 | < 0.1 | 1 | < 0.2 | 3.5 | 186 | 18.1 | 33.7 | 3.84 | 15.3 | 2.72 | 0.496 | 1.99 | 0.33 | 2.06 | 0.43 | 1.24 | 0.191 | 1.27 | 0.198 | 2.4 | 0.48 | 1.5 | 0.22 | 5 | < 0.1 | 6.18 | 4.49
121-25-3884-534.44-Li | 534.44 | Shale | 51.48 | 13.19 | 3.75 | 0.02 | 4.67 | 5.99 | 0.32 | 7.23 | 0.716 | 0.16 | 13.04 | 100.6 | 10 | 2 | 82 | 100 | 13 | 80 | 20 | < 30 | 15 | 0.8 | 7 | 115 | 274 | 17 | 154 | 11.2 | 2 | < 0.5 | < 0.1 | 2 | 0.5 | 5.1 | 315 | 23 | 45.5 | 5.44 | 21 | 3.91 | 0.756 | 3.16 | 0.49 | 3.18 | 0.62 | 1.82 | 0.254 | 1.82 | 0.283 | 3.3 | 0.8 | 1.3 | 0.44 | < 5 | < 0.1 | 9.56 | 5.05
121-25-3884-559.5-Li | 559.5 | Shale | 43.61 | 10.67 | 5.26 | 0.015 | 6.55 | 9.02 | 0.23 | 6.2 | 0.595 | 0.16 | 16.29 | 98.58 | 9 | 1 | 74 | 80 | 21 | 60 | 40 | < 30 | 12 | 0.5 | 14 | 94 | 120 | 11.8 | 143 | 9.6 | 4 | < 0.5 | < 0.1 | 1 | 0.8 | 4.1 | 243 | 16.6 | 34.3 | 3.81 | 15.6 | 3.26 | 0.598 | 2.52 | 0.37 | 2.33 | 0.46 | 1.33 | 0.206 | 1.45 | 0.232 | 3.3 | 0.68 | 1.1 | 0.87 | 25 | < 0.1 | 8.87 | 8.65
121-25-3884-569.7-Li | 569.7 | Shale | 62.1 | lat | 2.11 | 0.008 | 1.17 | 2.09 | 0.45 | 8.63 | 0.807 | 0.46 | 5.58 | 98.79 | 10 | 2 | 98 | 110 | 3 | 30 | 20 | 110 | 18 | 1 | < 5 | 147 | 469 | 14.2 | 212 | 11.1 | 2 | < 0.5 | 0.1 | 2 | 0.5 | 8 | 453 | 21.4 | 42.8 | 4.81 | 19.1 | 3.68 | 0.626 | 2.72 | 0.42 | 2.53 | 0.51 | 1.51 | 0.234 | 1.54 | 0.248 | 4.6 | 0.92 | 2.1 | 0.44 | 9 | 0.3 | 12.1 | 9.35
121-25-3884-574-Li | 574 | Shale | 19.53 | 4.81 | 2.03 | 0.011 | 2.75 | 35.17 | 0.16 | 2.66 | 0.252 | 0.07 | 30.74 | 98.18 | 5 | < 1 | 35 | 40 | 1 | < 20 | < 10 | < 30 | 6 | < 0.5 | 6 | 46 | 129 | 7.1 | 71 | 4.5 | < 2 | < 0.5 | < 0.1 | 1 | 0.2 | 1.9 | 108 | 8.01 | 17.8 | 2.13 | 8.72 | 1.92 | 0.325 | 1.38 | 0.23 | 1.42 | 0.28 | 0.83 | 0.123 | 0.85 | 0.135 | 1.6 | 0.28 | 0.9 | 0.15 | < 5 | < 0.1 | 3.66 | 1.84
121-25-3884-594.4-Li | 594.4 | Shale | 21.89 | 5.72 | 1.74 | 0.012 | 10.42 | 25.05 | 0.23 | 3.11 | 0.277 | 0.06 | 31.43 | 99.93 | 5 | < 1 | 43 | 40 | 3 | 20 | 20 | < 30 | 7 | < 0.5 | < 5 | 50 | 131 | 6 | 57 | 4.6 | 2 | < 0.5 | < 0.1 | 1 | 0.7 | 2.4 | 123 | 8.12 | 17.5 | 2.04 | 8.42 | 1.87 | 0.339 | 1.33 | 0.21 | 1.2 | 0.26 | 0.76 | 0.106 | 0.7 | 0.111 | 1.4 | 0.3 | 0.7 | 0.13 | < 5 | < 0.1 | 4.17 | 2.77
121-25-3884-604.34-Li | 604.34 | Shale | 14.7 | 2.24 | 0.99 | 0.009 | 13.08 | 29.65 | 0.28 | 1.26 | 0.118 | 0.02 | 37.9 | 100.2 | 3 | < 1 | 23 | 20 | < 1 | < 20 | < 10 | < 30 | 2 | < 0.5 | < 5 | 19 | 85 | 2.8 | 25 | 2 | 4 | < 0.5 | < 0.1 | < 1 | < 0.2 | 0.9 | 55 | 3.69 | 8.14 | 0.93 | 3.78 | 0.76 | 0.157 | 0.59 | 0.09 | 0.52 | 0.11 | 0.35 | 0.054 | 0.35 | 0.053 | 0.5 | 0.12 | < 0.5 | 0.07 | < 5 | < 0.1 | 1.88 | 2.52
121-25-3884-620-Li | 620 | Anhydrite | 1.99 | 0.51 | 3.2 | 0.007 | 11.47 | 38.52 | 0.11 | 0.26 | 0.026 | 0.02 | 39.18 | 95.29 | < 1 | < 1 | < 5 | < 20 | < 1 | < 20 | < 10 | < 30 | 1 | < 0.5 | < 5 | 4 | 153 | 1.2 | 6 | 0.7 | < 2 | < 0.5 | < 0.1 | < 1 | < 0.2 | 0.2 | 14 | 1.63 | 3.28 | 0.36 | 1.32 | 0.28 | 0.053 | 0.25 | 0.04 | 0.22 | 0.04 | 0.12 | 0.019 | 0.13 | 0.019 | < 0.1 | 0.02 | < 0.5 | < 0.05 | < 5 | < 0.1 | 0.37 | 0.64
121-25-3884-629.3-Li | 629.3 | shale | 25.66 | 8.25 | 2.98 | 0.014 | 11.46 | 18.97 | 0.27 | 3.54 | 0.387 | 0.08 | 26.7 | 98.3 | 8 | 1 | 66 | 50 | 8 | 30 | 10 | < 30 | 10 | 0.5 | 5 | 85 | 325 | 9.7 | 68 | 6.8 | < 2 | < 0.5 | < 0.1 | 1 | 0.3 | 4.3 | 197 | 16 | 31.1 | 3.47 | 13.3 | 2.56 | 0.495 | 1.92 | 0.3 | 1.87 | 0.37 | 1.14 | 0.169 | 1.13 | 0.169 | 1.5 | 0.47 | 1.1 | 0.25 | 9 | < 0.1 | 6.12 | 3.17
121-25-3884-641-Li | 641 | Anhydrite | 0.52 | 0.14 | 0.43 | 0.011 | 13.96 | 32.25 | 0.08 | 0.06 | 0.007 | < 0.01 | 38.2 | 85.66 | < 1 | < 1 | < 5 | < 20 | < 1 | < 20 | < 10 | < 30 | < 1 | < 0.5 | < 5 | 1 | 322 | 0.5 | 4 | < 0.2 | < 2 | < 0.5 | < 0.1 | < 1 | < 0.2 | < 0.1 | 8 | 0.38 | 0.74 | 0.09 | 0.32 | 0.09 | 0.019 | 0.07 | 0.01 | 0.09 | 0.02 | 0.04 | 0.006 | 0.04 | 0.005 | < 0.1 | 0.01 | 0.7 | < 0.05 | < 5 | < 0.1 | 0.09 | 0.2
Abbreviation: T, total bulk iron content

## Table 2_3
Table 2_3: QA-QC for whole-rock geochemical analysis by total digestion (lithium metaborate/tetraborate fusion) and ICP-MS and ICP-OES.
Sample_ID | Purpose | SiO2_perc | Al2O3_perc | Fe2O3(T)_perc | MnO_perc | MgO_perc | CaO_perc | Na2O_perc | K2O_perc | TiO2_perc | P2O5_perc | Total_perc | Sc_ppm | Be_ppm | V_ppm | Cr_ppm | Co_ppm | Ni_ppm | Cu_ppm | Zn_ppm | Ga_ppm | Ge_ppm | As_ppm | Rb_ppm | Sr_ppm | Y_ppm | Zr_ppm | Nb_ppm | Mo_ppm | Ag_ppm | In_ppm | Sn_ppm | Sb_ppm | Cs_ppm | Ba_ppm | La_ppm | Ce_ppm | Pr_ppm | Nd_ppm | Sm_ppm | Eu_ppm | Gd_ppm | Tb_ppm | Dy_ppm | Ho_ppm | Er_ppm | Tm_ppm | Yb_ppm | Lu_ppm | Hf_ppm | Ta_ppm | W_ppm | Tl_ppm | Pb_ppm | Bi_ppm | Th_ppm | U_ppm
NIST 694 | Lab standard | 11.41 | 1.88 | 0.77 | 0.011 | 0.34 | 43.62 | 0.88 | 0.53 | 0.117 | 31.23 |  |  |  | 1654
NIST 694 | Certified value | 11.2 | 1.8 | 0.79 | 0.0116 | 0.33 | 43.6 | 0.86 | 0.51 | 0.11 | 30.2 |  |  |  | 1740
NCS DC71305 (GBW 07113) | Lab standard | 72.31 | 12.74 | 3.33 | 0.141 | 0.14 | 0.58 | 2.52 | 5.38 | 0.282 | 0.04 |  | 5 | 4 | < 5 | [9 empty] | 44 |  | 432 | [7 empty] | 497
NCS DC71305 (GBW 07113) | Certified value | 72.8 | 13 | 3.21 | 0.14 | 0.16 | 0.59 | 2.57 | 5.43 | 0.3 | 0.05 |  | 5 | 4 | 5 | [9 empty] | 43 |  | 403 | [7 empty] | 506
NIST 696 | Lab standard | 3.87 | 54.16 | 8.71 | < 0.005 | 0.02 | 0.03 |  | < 0.01 | 2.679 | 0.04 |  |  |  | 401 | [11 empty] | 1061
NIST 696 | Certified value | 3.79 | 54.5 | 8.7 | 0.004 | 0.01 | 0.02 |  | 0.009 | 2.64 | 0.05 |  |  |  | 403 | [11 empty] | 1037
ZW-C | Lab standard | [14 empty] | 60 |  |  |  | 1040 | 97 |  |  | > 1000 |  | 35.5 |  | 217 | 5 |  |  | > 1000 | 4.4 | 246 |  | 31 | 103 | 10 | 26 | 7 |  | 4.6 |  |  | 2.03 |  | 1.7 |  |  |  | 84.6 | 342 | 33.3 | 73 |  | 45.4 | 19.5
ZW-C | Certified value | [14 empty] | 56 |  |  |  | 1050 | 99 |  |  | 8500 |  | 33 |  | 198 | 4.3 |  |  | 1300 | 4.2 | 260 |  | 30 | 97 | 9.5 | 25 | 6.6 |  | 4.7 |  |  | 2 |  | 1.6 |  |  |  | 82 | 320 | 34 | 80 |  | 43 | 20
OREAS 101b | Lab standard | [15 empty] | 44 |  | 410 | [6 empty] | 163 | [9 empty] | 776 | 1350 | 120 | 375 | 47.5 | 7.78 |  | 5.04 | 31.5 | 6.18 | 18.7 | 2.71 | 18 | 2.63 | [6 empty] | 36.9 | 393
OREAS 101b | Certified value | [15 empty] | 47 |  | 420 | [6 empty] | 178 | [9 empty] | 789 | 1331 | 127 | 378 | 48 | 7.77 |  | 5.37 | 32.1 | 6.34 | 18.7 | 2.66 | 17.6 | 2.58 | [6 empty] | 37.1 | 396
NCS DC86318 | Lab standard | [22 empty] | 377 |  | > 10000 | [7 empty] | 10.9 |  | 2000 | 408 | 708 | > 2000 | > 1000 | 19.3 | > 1000 | 480 | > 1000 | 577 | > 1000 | 266 | > 1000 | 249 | [6 empty] | 67.3
NCS DC86318 | Certified value | [22 empty] | 369.42 |  | 17008 | [7 empty] | 11.88 |  | 1960 | 432 | 737 | 3429 | 1725 | 18.91 | 2168 | 468 | 3224 | 560 | 1750 | 271 | 1844 | 264 | [6 empty] | 67
USZ-25-2006 /RARE-EARTH ORE CGL 111 | Lab standard | [15 empty] | 34 | 70 |  | 610 | [5 empty] | 976 | [9 empty] | > 2000 | > 3000 | > 1000 | > 2000 | 836 | 194 | [12 empty] | 1070
USZ-25-2006 /RARE-EARTH ORE CGL 111 | Certified value | ` | [14 empty] | 32.5 | 70.8 |  | 600 | [5 empty] | 959 | [9 empty] | 19300 | 29000 | 2800 | 8800 | 900 | 211 | [12 empty] | 1100
DNC-1a | Lab standard | 46.81 | 18.91 | 9.83 | 0.146 | 9.94 | 11.44 | 1.93 | 0.22 | 0.496 | 0.07 |  | 31 |  | 154 | [9 empty] | 145 |  | 37 | [7 empty] | 105
DNC-1a | Certified value | 47.15 | 18.34 | 9.97 | 0.15 | 10.13 | 11.49 | 1.89 | 0.234 | 0.48 | 0.07 |  | 31 |  | 148 | [9 empty] | 144 |  | 38 | [7 empty] | 118
BHVO-2 | Lab standard | 50.3 | 13.56 | 12.29 |  | 7.23 | 11.6 | 2.31 | 0.51 | 2.758 | 0.28 |  | 32 |  | 338 | [9 empty] | 393 |  | 173 | [7 empty] | 135
BHVO-2 | Certified value | 49.9 | 13.5 | 12.3 |  | 7.23 | 11.4 | 2.22 | 0.52 | 2.73 | 0.27 |  | 32 |  | 317 | [9 empty] | 389 |  | 172 | [7 empty] | 130
USZ-42-2006 /RARE-EARTH ORE CGL 124 | Lab standard | [18 empty] | 470 |  |  | 226 |  |  | 158 |  | 29.9 | 33 | [6 empty] | > 2000 | > 3000 | > 1000 | > 2000 | 512 | 84 |  |  |  | 7.5 |  |  | 17 | [5 empty] | 1690 |  | 948
USZ-42-2006 /RARE-EARTH ORE CGL 124 | Certified value | [18 empty] | 469 |  |  | 224 |  |  | 167 |  | 31 | 34.4 | [6 empty] | 21100 | 27600 | 2300 | 6500 | 539 | 87.22 |  |  |  | 7.86 |  |  | 17.85 | [5 empty] | 1600 |  | 946
REE-1 | Lab standard | [14 empty] | 290 |  |  | 80 |  |  |  |  | > 1000 |  | 5730 |  | > 1000 |  |  |  | 493 |  | 1 |  | 1770 | > 3000 | 441 | 1500 | 406 | 24.8 | 435 |  | 917 | 209 | 738 | 112 | 730 |  | 476 | [5 empty] | 780 | 146
REE-1 | Certified value | [14 empty] | 277 |  |  | 79.7 |  |  |  |  | 1050 |  | 5480 |  | 4050 |  |  |  | 498 |  | 1.07 |  | 1661 | 3960 | 435 | 1456 | 381 | 23.5 | 433 |  | 847 | 208 | 701 | 106 | 678 |  | 479 | [5 empty] | 719 | 137
NCS DC 73334 (GBW 07708) | Lab standard | [14 empty] | 490 | 509 | 500 | 500 | 550 | [5 empty] | 506 |  | 499 | 45 |  |  | 46 | 46.1 |  |  | 513 | 496 | [10 empty] | 47.6 |  |  |  | 53 |  | 476 | 50.3
NCS DC 73334 (GBW 07708) | Certified value | [14 empty] | 500 | 500 | 500 | 500 | 500 | [5 empty] | 500 |  | 500 | 50 |  |  | 50 | 50 |  |  | 500 | 500 | [10 empty] | 50 |  |  |  | 50 |  | 500 | 50
OREAS 180 | Lab standard | [14 empty] | 8350 | 234 | 2960 | 90 | 70 | 11 |  |  | 7 |  | 6.2 | [6 empty] | 1.6 | 0.6 |  | 4.49 | 10.9 | 1.32 | 5.46 | 1.5 |  |  | 0.22 |  | 0.27 |  |  | 0.9 |  |  |  | 3.8 |  |  |  | 3.5 | 1.1
OREAS 180 | Certified value | [14 empty] | 8686 | 253 | 3040 | 90 | 80 | 12 |  |  | 6 |  | 6.4 | [6 empty] | 1.5 | 0.6 |  | 4.76 | 11.7 | 1.45 | 5.65 | 1.48 |  |  | 0.24 |  | 0.29 |  |  | 0.95 |  |  |  | 3.7 |  |  |  | 3.5 | 1.18
OREAS 908 | Lab standard | [15 empty] | 88 |  |  | 280 | 44 |  |  | 96 |  | 18.3 |  |  | 9 |  | 5.4 | 26 | 5.3 | 4.6 |  | 40.2 | 75.4 | 8.69 | 33.4 | 6.81 | 1.81 | 5.23 | 0.73 | 3.81 | 0.62 | 1.61 | 0.215 | 1.42 | 0.21 | 5.8 | 1.1 |  | 0.58 |  | 43.4 | 11.7 | 3.86
OREAS 908 | Certified value | [15 empty] | 93 |  |  | 290 | 45 |  |  | 97 |  | 17.2 |  |  | 9 |  | 5.1 | 26 | 5.2 | 5 |  | 38.5 | 74 | 8.56 | 32.8 | 6.53 | 1.82 | 5.28 | 0.73 | 3.67 | 0.6 | 1.55 | 0.21 | 1.34 | 0.2 | 6.1 | 1.03 |  | 0.56 |  | 45 | 10.9 | 3.82
OREAS 752 | Lab standard | [17 empty] | 40 | 90 | 17 |  |  | 659 |  | 1.8 |  |  | 3 |  |  |  |  | 61.7 |  | 1.93 | 3.69 |  | 1.51 | 0.44 |  | 0.38 | 0.07 | 0.35 |  | 0.14 |  |  |  |  | 43.4 |  | 3.73 |  |  | 1.04 | 8.59
OREAS 752 | Certified value | [17 empty] | 40 | 100 | 18 |  |  | 659 |  | 1.9 |  |  | 3.38 |  |  |  |  | 66 |  | 1.88 | 3.48 |  | 1.49 | 0.4 |  | 0.36 | 0.08 | 0.36 |  | 0.14 |  |  |  |  | 41 |  | 3.84 |  |  | 0.97 | 8.44
SY-5 | Lab standard | 49.45 | 14.01 |  | 0.128 | 3.19 | 7.08 | 3.99 | 4.03 | 1.755 | 1.95 |  | 13 | 5 | 142 |  | 23 | 90 |  | 140 | 22 |  |  | 76 | 2929 | 55 |  | 22 | 9 |  |  |  | 1 |  | 6225 | 235 | 471 | 53.4 | 208 | 32.3 | 7.86 | 19 | 2.22 | 12.1 | 2.06 | 5.48 | 0.74 | 4.75 | 0.74 |  | 1.04 |  | 0.61 | 62 |  | 25.5
SY-5 | Certified value | 50.1 | 14.35 |  | 0.1283 | 3.235 | 7.12 | 4.15 | 4.17 | 1.777 | 2.04 |  | 12.37 | 4.62 | 131.8 |  | 23 | 80 |  | 130.9 | 21.6 |  |  | 76.9 | 3100 | 56.3 |  | 22.2 | 8.93 |  |  |  | 0.524 |  | 6480 | 225 | 459 | 55.3 | 208.1 | 31.1 | 7.64 | 19.8 | 2.26 | 11.33 | 2.04 | 5.38 | 0.725 | 4.64 | 0.702 |  | 1.06 |  | 0.614 | 65.9 |  | 25.2
USZ 50-2009/ RARE-EARTH ORE CGL 011 | Lab standard | 58.1 | 15.66 | 8.07 | 0.121 | 3.9 | 6.99 | 3.37 | 1.61 | 1.343 |  |  | 21 |  | 225 | [9 empty] | 467 |  | 192 | [7 empty] | 420
USZ 50-2009/ RARE-EARTH ORE CGL 011 | Certified value | 57.75 | 15.97 | 8.1 | 0.12 | 3.81 | 6.99 | 3.33 | 1.55 | 1.34 |  |  | 20.46 |  | 213 | [9 empty] | 454 |  | 191 | [7 empty] | 425
121-25-3884-641-Li | Original | 0.53 | 0.14 | 0.43 | 0.011 | 13.89 | 32.26 | 0.09 | 0.06 | 0.007 | < 0.01 | 85.62 | < 1 | < 1 | < 5 | < 20 | < 1 | < 20 | < 10 | < 30 | < 1 | < 0.5 | < 5 | 1 | 319 | 0.5 | 4 | < 0.2 | < 2 | < 0.5 | < 0.1 | < 1 | < 0.2 | < 0.1 | 8 | 0.4 | 0.75 | 0.08 | 0.33 | 0.08 | 0.017 | 0.05 | 0.01 | 0.08 | 0.02 | 0.03 | 0.005 | 0.03 | 0.005 | < 0.1 | 0.01 | 0.8 | < 0.05 | < 5 | < 0.1 | 0.1 | 0.2
121-25-3884-641-Li | Lab duplicate | 0.51 | 0.14 | 0.43 | 0.011 | 14.03 | 32.24 | 0.08 | 0.06 | 0.007 | < 0.01 | 85.71 | < 1 | < 1 | < 5 | < 20 | < 1 | < 20 | < 10 | < 30 | < 1 | < 0.5 | < 5 | 1 | 325 | 0.5 | 5 | 0.2 | < 2 | < 0.5 | < 0.1 | < 1 | < 0.2 | 0.1 | 8 | 0.37 | 0.72 | 0.09 | 0.31 | 0.09 | 0.02 | 0.09 | 0.02 | 0.1 | 0.02 | 0.05 | 0.007 | 0.04 | 0.005 | < 0.1 | 0.01 | 0.7 | < 0.05 | < 5 | < 0.1 | 0.09 | 0.2
Method Blank | Method Blank | < 0.01 | < 0.01 | < 0.01 | < 0.005 | < 0.01 | < 0.01 | < 0.01 | < 0.01 | < 0.001 | 0.01 | 0.03 | < 1 | < 1 | < 5 | < 20 | < 1 | < 20 | < 10 | < 30 | < 1 | < 0.5 | < 5 | < 1 | 3 | < 0.5 | 2 | < 0.2 | < 2 | < 0.5 | < 0.1 | < 1 | < 0.2 | < 0.1 | 2 | < 0.05 | < 0.05 | < 0.01 | < 0.05 | < 0.01 | < 0.005 | < 0.01 | < 0.01 | < 0.01 | < 0.01 | < 0.01 | < 0.005 | < 0.01 | < 0.002 | < 0.1 | < 0.01 | < 0.5 | < 0.05 | < 5 | < 0.1 | < 0.05 | < 0.01
Abbreviation: T, total bulk iron content

## Table 3_1
Table 3_1: Detection limits for geochemical analysis by Ultratrace - four-acid digestion and ICP-MS.
Analysis Method | Analyte | Detection Limit | Unit
ICP-MS | Li | 0.5 | ppm
ICP-MS | Na | 0.01 | perc
ICP-MS | Mg | 0.01 | perc
ICP-MS | Al | 0.01 | perc
ICP-MS | K | 0.01 | perc
ICP-MS | Ca | 0.01 | perc
ICP-MS | Cd | 0.1 | ppm
ICP-MS | V | 1 | ppm
ICP-MS | Cr | 1 | ppm
ICP-MS | Mn | 1 | ppm
ICP-MS | Fe | 0.01 | perc
ICP-MS | Hf | 0.1 | ppm
ICP-MS | Ni | 0.5 | ppm
ICP-MS | Er | 0.1 | ppm
ICP-MS | Be | 0.1 | ppm
ICP-MS | Ho | 0.1 | ppm
ICP-MS | Ag | 0.05 | ppm
ICP-MS | Cs | 0.05 | ppm
ICP-MS | Co | 0.1 | ppm
ICP-MS | Eu | 0.05 | ppm
ICP-MS | Bi | 0.02 | ppm
ICP-MS | Se | 0.1 | ppm
ICP-MS | Zn | 0.2 | ppm
ICP-MS | Ga | 0.1 | ppm
ICP-MS | As | 0.1 | ppm
ICP-MS | Rb | 0.2 | ppm
ICP-MS | Y | 0.1 | ppm
ICP-MS | Zr | 1 | ppm
ICP-MS | Nb | 0.1 | ppm
ICP-MS | Mo | 0.05 | ppm
ICP-MS | In | 0.1 | ppm
ICP-MS | Sn | 1 | ppm
ICP-MS | Sb | 0.1 | ppm
ICP-MS | Te | 0.1 | ppm
ICP-MS | Ba | 1 | ppm
ICP-MS | La | 0.1 | ppm
ICP-MS | Ce | 0.1 | ppm
ICP-MS | Pr | 0.1 | ppm
ICP-MS | Nd | 0.1 | ppm
ICP-MS | Sm | 0.1 | ppm
ICP-MS | Gd | 0.1 | ppm
ICP-MS | Tb | 0.1 | ppm
ICP-MS | Dy | 0.1 | ppm
ICP-MS | Cu | 0.2 | ppm
ICP-MS | Ge | 0.1 | ppm
ICP-MS | Tm | 0.1 | ppm
ICP-MS | Yb | 0.1 | ppm
ICP-MS | Lu | 0.1 | ppm
ICP-MS | Ta | 0.1 | ppm
ICP-MS | Sr | 0.2 | ppm
ICP-MS | W | 0.1 | ppm
ICP-MS | Re | 0.001 | ppm
ICP-MS | Tl | 0.05 | ppm
ICP-MS | Pb | 0.5 | ppm
ICP-MS | Th | 0.1 | ppm
ICP-MS | U | 0.1 | ppm

## Table 3_2
Table 3_2: Geochemistry results for Ultratrace - four-acid digestion and ICP-MS analysis.
Sample_ID | Sample Depth (m) | Rock_Type | Li_ppm | Na_perc | Mg_perc | Al_perc | K_perc | Ca_perc | Cd_ppm | V_ppm | Cr_ppm | Mn_ppm | Fe_perc | Hf_ppm | Ni_ppm | Er_ppm | Be_ppm | Ho_ppm | Ag_ppm | Cs_ppm | Co_ppm | Eu_ppm | Bi_ppm | Se_ppm | Zn_ppm | Ga_ppm | As_ppm | Rb_ppm | Y_ppm | Zr_ppm | Nb_ppm | Mo_ppm | In_ppm | Sn_ppm | Sb_ppm | Te_ppm | Ba_ppm | La_ppm | Ce_ppm | Pr_ppm | Nd_ppm | Sm_ppm | Gd_ppm | Tb_ppm | Dy_ppm | Cu_ppm | Ge_ppm | Tm_ppm | Yb_ppm | Lu_ppm | Ta_ppm | Sr_ppm | W_ppm | Re_ppm | Tl_ppm | Pb_ppm | Th_ppm | U_ppm
121-25-3884-529.6-Li | 529.6 | Shale | 25.7 | 0.18 | 5.74 | 5.17 | 2.09 | 11 | < 0.1 | 44 | 19 | 165 | 1.33 | 1.4 | 16.8 | 1.3 | 1.5 | 0.4 | < 0.05 | 6.32 | 7.9 | 0.62 | 0.19 | 6.9 | 14.9 | 12.2 | 3.3 | 93 | 10.3 | 47 | 0.8 | 0.11 | < 0.1 | 1 | 0.1 | < 0.1 | 241 | 19.2 | 38.8 | 4.7 | 16.5 | 3.1 | 2.7 | 0.3 | 2.2 | 12.3 | 0.2 | 0.2 | 1.3 | 0.2 | < 0.1 | 144 | < 0.1 | 0.002 | 0.45 | 12.7 | 7.2 | 3.4
121-25-3884-532.47-Li | 532.47 | Shale | 15.6 | 0.17 | 3.51 | 3.6 | 1.55 | 14.7 | < 0.1 | 58 | 23 | 141 | 1.69 | 2.4 | 15.2 | 1.2 | 0.9 | 0.4 | 0.2 | 4.02 | 7.2 | 0.5 | 0.16 | 1 | 8.2 | 8.6 | 7.1 | 64.6 | 9.1 | 77 | 7.3 | 2.35 | < 0.1 | 1 | 0.5 | < 0.1 | 167 | 18.6 | 37.2 | 4.4 | 15.6 | 2.5 | 2.3 | 0.3 | 1.9 | 11.5 | < 0.1 | 0.2 | 1.2 | 0.2 | 0.6 | 266 | 0.9 | 0.014 | 0.47 | 11.9 | 6.7 | 4.5
121-25-3884-534.44-Li | 534.44 | Shale | 49.7 | 0.22 | 2.44 | 6.34 | 2.33 | 3.84 | < 0.1 | 75 | 62 | 142 | 2.34 | 3.2 | 66.9 | 1.6 | 1.7 | 0.5 | 0.33 | 5.51 | 13.5 | 0.75 | 0.12 | 0.6 | 12.8 | 16 | 12.6 | 74.7 | 14.1 | 116 | 10.8 | 1.84 | < 0.1 | 2 | 0.8 | 0.1 | 233 | 22.7 | 48.9 | 6.1 | 22 | 3.7 | 3.3 | 0.5 | 2.8 | 16 | 0.1 | 0.2 | 1.7 | 0.3 | 0.8 | 272 | 1.2 | 0.005 | 0.67 | 6 | 10.1 | 4.9
121-25-3884-559.5-Li | 559.5 | Shale | 50.9 | 0.16 | 3.42 | 5.2 | 2.12 | 5.46 | 0.5 | 68 | 48 | 110 | 3.27 | 3.2 | 55.7 | 1.3 | 1.2 | 0.4 | 0.42 | 4.52 | 20.3 | 0.64 | 0.44 | 2.7 | 13.8 | 12.4 | 35.3 | 70.8 | 9.5 | 107 | 9.2 | 4.78 | < 0.1 | 2 | 1.7 | 0.1 | 134 | 15.7 | 36.2 | 4.4 | 16 | 3.5 | 2.6 | 0.4 | 2.2 | 40.3 | < 0.1 | 0.2 | 1.3 | 0.2 | 0.7 | 117 | 1.1 | 0.019 | 1.83 | 53.4 | 9.2 | 8.5
121-25-3884-569.7-Li | 569.7 | Shale | 100 | 0.34 | 0.73 | 8.17 | 3.15 | 1.37 | < 0.1 | 99 | 61 | 64 | 1.24 | 2.3 | 24.4 | 1.4 | 2.1 | 0.5 | 0.07 | 8.75 | 3.2 | 0.69 | 0.47 | 0.3 | 115 | 18.7 | 4.2 | 81.4 | 11.5 | 84 | 0.5 | 1.48 | < 0.1 | < 1 | 0.5 | 0.2 | 417 | 21.3 | 46.2 | 5.3 | 19.8 | 3.2 | 2.9 | 0.4 | 2.6 | 20 | 0.1 | 0.2 | 1.5 | 0.2 | < 0.1 | 444 | 0.7 | < 0.001 | 0.51 | 10.1 | 12.4 | 9
121-25-3884-574-Li | 574 | Shale | 41.7 | 0.11 | 1.4 | 2.18 | 1.23 | 23.7 | < 0.1 | 33 | 31 | 82 | 1.24 | 1.4 | 20 | 0.7 | 0.6 | 0.3 | 0.12 | 2.08 | 5.6 | 0.36 | 0.05 | 0.6 | 11.5 | 5.1 | 7.2 | 41.7 | 6.2 | 53 | 4 | 1.51 | < 0.1 | < 1 | 0.4 | < 0.1 | 93 | 7.7 | 18.3 | 2.2 | 8.7 | 1.2 | 1.6 | 0.2 | 1.3 | 8.8 | < 0.1 | 0.1 | 0.8 | 0.1 | 0.3 | 129 | 0.8 | 0.016 | 0.28 | 4.8 | 3.8 | 1.9
121-25-3884-594.4-Li | 594.4 | Shale | 44.4 | 0.17 | 5.67 | 2.85 | 1.4 | 15.8 | 0.1 | 42 | 31 | 92 | 1.13 | 1.5 | 22 | 0.7 | 0.8 | 0.2 | 0.14 | 2.82 | 6.6 | 0.34 | 0.14 | 0.6 | 8.1 | 6.8 | 7.8 | 44.3 | 5.2 | 49 | 4.2 | 2.68 | < 0.1 | < 1 | 0.6 | < 0.1 | 112 | 7.8 | 18.5 | 2.2 | 8.6 | 1.8 | 1.4 | 0.2 | 1.3 | 14.3 | < 0.1 | 0.1 | 0.8 | 0.1 | 0.2 | 129 | 0.6 | 0.007 | 0.24 | 7 | 4.5 | 2.9
121-25-3884-604.34-Li | 604.34 | Shale | 21.6 | 0.19 | 6.75 | 1.07 | 0.91 | 17.6 | < 0.1 | 23 | 14 | 65 | 0.62 | 0.5 | 17.2 | 0.3 | 0.3 | < 0.1 | 0.05 | 0.96 | 4.5 | 0.15 | 0.05 | 0.1 | 4.4 | 1.9 | 3.5 | 20.9 | 2.4 | 19 | 1.6 | 5.1 | < 0.1 | < 1 | 0.2 | < 0.1 | 54 | 3.6 | 8.3 | 1 | 3.5 | 0.7 | 0.6 | < 0.1 | 0.6 | 7.5 | < 0.1 | < 0.1 | 0.3 | < 0.1 | < 0.1 | 81.1 | 0.2 | 0.005 | 0.27 | 2.8 | 1.9 | 2.5
121-25-3884-620-Li | 620 | Anhydrite | 7.6 | 0.08 | 6.53 | 0.25 | 0.21 | 27.1 | < 0.1 | 6 | 6 | 61 | 2.07 | 0.2 | 9 | 0.1 | 0.1 | < 0.1 | < 0.05 | 0.23 | 1.2 | 0.07 | < 0.02 | 0.4 | 3.5 | 0.6 | 0.4 | 5.1 | 1.1 | 8 | 0.5 | 1.69 | < 0.1 | < 1 | 0.1 | < 0.1 | 14 | 1.7 | 3.7 | 0.4 | 1.4 | 0.3 | 0.2 | < 0.1 | 0.2 | 3 | < 0.1 | < 0.1 | 0.1 | < 0.1 | < 0.1 | 155 | 0.2 | < 0.001 | 0.06 | 5.1 | 0.5 | 0.7
121-25-3884-629.3-Li | 629.3 | shale | 28.1 | 0.18 | 5.89 | 3.68 | 1.52 | 10.7 | < 0.1 | 59 | 24 | 92 | 1.81 | 1.8 | 22.5 | 1.1 | 1.1 | 0.4 | 0.19 | 4.66 | 8.9 | 0.51 | 0.2 | < 0.1 | 9.6 | 8.8 | 6.9 | 68.2 | 7.9 | 59 | 6.2 | 1.18 | < 0.1 | 1 | 0.4 | < 0.1 | 171 | 14.8 | 31.4 | 3.8 | 14 | 2.8 | 2.2 | 0.3 | 1.7 | 11.2 | < 0.1 | 0.2 | 1.1 | 0.2 | 0.5 | 325 | 0.8 | < 0.001 | 0.38 | 14.4 | 6.3 | 3.1
121-25-3884-641-Li | 641 | Anhydrite | 3.2 | 0.05 | 6.92 | < 0.01 | 0.04 | 15.1 | < 0.1 | 4 | 7 | 73 | 0.26 | < 0.1 | 4.3 | < 0.1 | < 0.1 | < 0.1 | < 0.05 | < 0.05 | 1.2 | < 0.05 | < 0.02 | < 0.1 | 3.8 | 0.2 | < 0.1 | 1.2 | 0.3 | 2 | 0.2 | 0.75 | < 0.1 | < 1 | < 0.1 | < 0.1 | 5 | 0.4 | 0.8 | < 0.1 | 0.3 | < 0.1 | < 0.1 | < 0.1 | < 0.1 | 2.4 | 0.1 | < 0.1 | < 0.1 | < 0.1 | < 0.1 | 263 | 0.6 | < 0.001 | < 0.05 | 1.2 | 0.1 | 0.2

## Table 3_3
Table 3_3: QA-QC for geochemical analysis by Ultratrace - four-acid digestion and ICP-MS.
Sample_ID | Purpose | Li_ppm | Na_perc | Mg_perc | Al_perc | K_perc | Ca_perc | Cd_ppm | V_ppm | Cr_ppm | Mn_ppm | Fe_perc | Hf_ppm | Ni_ppm | Er_ppm | Be_ppm | Ho_ppm | Ag_ppm | Cs_ppm | Co_ppm | Eu_ppm | Bi_ppm | Se_ppm | Zn_ppm | Ga_ppm | As_ppm | Rb_ppm | Y_ppm | Zr_ppm | Nb_ppm | Mo_ppm | In_ppm | Sn_ppm | Sb_ppm | Te_ppm | Ba_ppm | La_ppm | Ce_ppm | Pr_ppm | Nd_ppm | Sm_ppm | Gd_ppm | Tb_ppm | Dy_ppm | Cu_ppm | Ge_ppm | Tm_ppm | Yb_ppm | Lu_ppm | Ta_ppm | Sr_ppm | W_ppm | Re_ppm | Tl_ppm | Pb_ppm | Th_ppm | U_ppm
OREAS 101b | Lab standard |  |  | 1.16 |  | 2.21 |  |  | 76 |  | 903 | 10.2 |  | 8.7 | 13.8 |  | 4.7 |  |  | 45.7 | 7.86 | [6 empty] | 124 |  |  | 19.1 | [5 empty] | 746 | 1330 | 123 | 394 | 45.2 | 41.5 | 4.6 | 25.1 | 412 |  | 2 | 12.5 | 1.9 | [5 empty] | 22.1 | 38.2 | 375
OREAS 101b | Certified value |  |  | 1.23 |  | 2.36 |  |  | 77 |  | 927 | 10.7 |  | 8.2 | 15 |  | 5.2 |  |  | 45 | 8.1 | [6 empty] | 133 |  |  | 20.1 | [5 empty] | 754 | 1325 | 127 | 388 | 48 | 40 | 5.4 | 27 | 412 |  | 2.08 | 13.9 | 1.96 | [5 empty] | 23 | 36.4 | 387
OREAS 101b | Lab standard |  |  | 1.24 |  | 2.56 |  |  | 73 |  | 930 | 10.2 |  | 8.4 | 14.3 |  | 4.8 |  |  | 45.3 | 7.39 | [6 empty] | 125 |  |  | 19.8 | [5 empty] | 800 | 1370 | 123 | 380 | 44.6 | 39.2 | 4.6 | 25.9 | 428 |  | 2 | 13.2 | 1.8 | [5 empty] | 22.4 | 40.3 | 387
OREAS 101b | Certified value |  |  | 1.23 |  | 2.36 |  |  | 77 |  | 927 | 10.7 |  | 8.2 | 15 |  | 5.2 |  |  | 45 | 8.1 | [6 empty] | 133 |  |  | 20.1 | [5 empty] | 754 | 1325 | 127 | 388 | 48 | 40 | 5.4 | 27 | 412 |  | 2.08 | 13.9 | 1.96 | [5 empty] | 23 | 36.4 | 387
OREAS 101b | Lab standard |  |  | 1.3 |  | 1.88 |  |  | 78 |  | 907 | 10.3 |  | 8.9 | 14.1 |  | 4.9 |  |  | 44.3 | 7.77 | [6 empty] | 123 |  |  | 19.7 | [5 empty] | 776 | 1320 | 131 | 367 | 51.6 | 40 | 4.8 | 24.7 | 399 |  | 2 | 12.5 | 1.9 | [5 empty] | 21.9 | 36.6 | 349
OREAS 101b | Certified value |  |  | 1.23 |  | 2.36 |  |  | 77 |  | 927 | 10.7 |  | 8.2 | 15 |  | 5.2 |  |  | 45 | 8.1 | [6 empty] | 133 |  |  | 20.1 | [5 empty] | 754 | 1325 | 127 | 388 | 48 | 40 | 5.4 | 27 | 412 |  | 2.08 | 13.9 | 1.96 | [5 empty] | 23 | 36.4 | 387
OREAS 903 | Lab standard | 19.7 | 0.03 | 0.79 | 6.05 | 1.67 | 0.55 | 0.2 | 68 | 65 | 635 | 3.87 | 4.8 | 47 |  | 5.3 |  | 0.55 | 3.64 | 132 |  | 8.54 | 5.1 | 21.5 | 13.8 | 48.1 | 90.3 | 20.1 | 142 |  | 4.58 | 0.2 | 3 | 1.5 |  | 151 | 43.2 | 83.9 |  |  |  |  | 0.8 |  | 6220 |  |  | 2.5 | 0.4 | 0.8 | 73.4 |  |  | 0.53 | 10.3 | 13.6 | 7
OREAS 903 | Certified value | 18.3 | 0.03 | 0.714 | 5.89 | 3.31 | 0.625 | 0.2 | 74 | 73 | 690 | 4.16 | 4.56 | 54 |  | 4.42 |  | 0.432 | 3.57 | 131 |  | 8.9 | 6.06 | 24.3 | 15 | 49.7 | 137 | 22.5 | 152 |  | 4.32 | 0.16 | 2.63 | 1.57 |  | 197 | 40 | 82 |  |  |  |  | 0.83 |  | 6520 |  |  | 2.36 | 0.36 | 0.54 | 77 |  |  | 0.62 | 11.3 | 13.6 | 7.58
OREAS 903 | Lab standard | 17.2 | 0.03 | 0.76 | 6.2 | 3.29 | 0.59 | 0.2 | 82 | 73 | 677 | 4.17 | 4.4 | 53.5 |  | 5 |  | 0.54 | 3.52 | 137 |  | 8.92 | 6.5 | 24.6 | 15.4 | 60 | 148 | 22.7 | 144 |  | 4.48 | 0.1 | 3 | 2 |  | 207 | 43.1 | 78.3 |  |  |  |  | 0.8 |  | 6620 |  |  | 2.2 | 0.4 | 0.8 | 80.6 |  |  | 0.62 | 10.8 | 14.1 | 7.5
OREAS 903 | Certified value | 18.3 | 0.03 | 0.714 | 5.89 | 3.31 | 0.625 | 0.2 | 74 | 73 | 690 | 4.16 | 4.56 | 54 |  | 4.42 |  | 0.432 | 3.57 | 131 |  | 8.9 | 6.06 | 24.3 | 15 | 49.7 | 137 | 22.5 | 152 |  | 4.32 | 0.16 | 2.63 | 1.57 |  | 197 | 40 | 82 |  |  |  |  | 0.83 |  | 6520 |  |  | 2.36 | 0.36 | 0.54 | 77 |  |  | 0.62 | 11.3 | 13.6 | 7.58
OREAS 683 | Lab standard | 6.4 | 0.99 | 8.91 | 7.07 | 0.58 | 5.32 | < 0.1 | 98 | > 5000 | 1200 | 7.04 | 0.8 | 1070 | 0.8 | 0.5 | 0.3 | 0.18 | 1.25 | 84.8 | 0.54 | 0.16 |  | 90.1 | 13 |  | 29.6 | 7.1 | 26 | 2.7 | 1.04 | < 0.1 | < 1 |  |  | 183 | 7.9 | 16.3 | 2.1 | 8.7 | 1.8 | 1.4 | 0.2 | 1.5 | 366 |  | 0.1 | 0.8 | 0.1 |  | 279 | 1.4 |  |  | 9.7 | 2.6 | 0.5
OREAS 683 | Certified value | 6.51 | 1.03 | 8.63 | 7.15 | 0.507 | 5.23 | 0.072 | 187 | 7710 | 1200 | 7.32 | 0.75 | 1180 | 0.93 | 0.56 | 0.32 | 0.172 | 1.32 | 85 | 0.58 | 0.16 |  | 92 | 13.8 |  | 26.8 | 8.02 | 26 | 2.61 | 1 | 0.028 | 0.85 |  |  | 188 | 8.17 | 17.1 | 2.2 | 8.75 | 1.86 | 1.64 | 0.25 | 1.54 | 404 |  | 0.13 | 0.88 | 0.13 |  | 276 | 1.23 |  |  | 10.2 | 2.42 | 0.58
OREAS 931 | Lab standard | 25.9 | 0.2 | 1.61 | 6.75 |  | 0.5 |  | 80 | 61 | 1070 | 12.4 |  | 34.2 |  | 1.8 |  | 13.4 |  | 50.2 |  | 210 | 48.5 | 533 |  | 11.4 |  | 22.5 |  | 13.5 |  |  | 49 | 1.9 |  |  | 38.9 | [7 empty] | > 10000 | [5 empty] | 39.3 | 21.7 |  |  | 156 | 13.1
OREAS 931 | Certified value | 24 | 0.201 | 1.5 | 5.96 |  | 0.453 |  | 74 | 58 | 950 | 11.3 |  | 28.8 |  | 1.99 |  | 14 |  | 46.9 |  | 204 | 43.5 | 480 |  | 11.6 |  | 19.6 |  | 11 |  |  | 42.1 | 1.7 |  |  | 34 | [7 empty] | 38200 | [5 empty] | 34.5 | 19.8 |  |  | 147 | 12.3
OREAS 931 | Lab standard | 24.7 | 0.18 | 1.5 | 5.61 |  | 0.42 |  | 91 | 58 | 887 | 11 |  | 30 |  | 1.9 |  | 12.9 |  | 45.3 |  | 171 | 43.8 | 443 |  | 10.6 |  | 19.6 |  | 11.4 |  |  | 42 | 1.9 |  |  | 35.5 | [7 empty] | > 10000 | [5 empty] | 31.4 | 20 |  |  | 136 | 11.6
OREAS 931 | Certified value | 24 | 0.201 | 1.5 | 5.96 |  | 0.453 |  | 74 | 58 | 950 | 11.3 |  | 28.8 |  | 1.99 |  | 14 |  | 46.9 |  | 204 | 43.5 | 480 |  | 11.6 |  | 19.6 |  | 11 |  |  | 42.1 | 1.7 |  |  | 34 | [7 empty] | 38200 | [5 empty] | 34.5 | 19.8 |  |  | 147 | 12.3
OREAS 931 | Lab standard | 25.8 | 0.18 | 1.51 | 5.66 |  | 0.41 |  | 73 | 46 | 877 | 10.4 |  | 29 |  | 1.8 |  | 11.4 |  | 42.7 |  | 171 | 39.3 | 420 |  | 11.5 |  | 18.9 |  | 11.2 |  |  | 41 | 2.3 |  |  | 37 | [7 empty] | > 10000 | [5 empty] | 29.4 | 18.7 |  |  | 128 | 11.2
OREAS 931 | Certified value | 24 | 0.201 | 1.5 | 5.96 |  | 0.453 |  | 74 | 58 | 950 | 11.3 |  | 28.8 |  | 1.99 |  | 14 |  | 46.9 |  | 204 | 43.5 | 480 |  | 11.6 |  | 19.6 |  | 11 |  |  | 42.1 | 1.7 |  |  | 34 | [7 empty] | 38200 | [5 empty] | 34.5 | 19.8 |  |  | 147 | 12.3
121-25-3884-569.7-Li | Original | 99 | 0.33 | 0.71 | 7.98 | 3.12 | 1.34 | < 0.1 | 96 | 53 | 61 | 1.22 | 1.6 | 24.4 | 1.5 | 2 | 0.5 | 0.08 | 8.81 | 3.2 | 0.69 | 0.46 | 0.4 | 116 | 18.2 | 3.9 | 80.4 | 11.4 | 81 | 0.4 | 1.47 | < 0.1 | < 1 | 0.5 | 0.1 | 428 | 21.7 | 46.4 | 5.3 | 20.3 | 3.3 | 2.8 | 0.4 | 2.7 | 21.5 | 0.1 | 0.2 | 1.4 | 0.2 | < 0.1 | 457 | 0.7 | < 0.001 | 0.54 | 10.1 | 12.3 | 9.1
121-25-3884-569.7-Li | Lab duplicate | 101 | 0.34 | 0.76 | 8.36 | 3.18 | 1.39 | 0.1 | 102 | 69 | 66 | 1.25 | 3.1 | 24.4 | 1.3 | 2.1 | 0.5 | 0.07 | 8.69 | 3.1 | 0.69 | 0.48 | 0.2 | 115 | 19.3 | 4.5 | 82.4 | 11.5 | 86 | 0.6 | 1.5 | < 0.1 | < 1 | 0.6 | 0.2 | 406 | 20.8 | 46 | 5.3 | 19.3 | 3.1 | 3 | 0.4 | 2.5 | 18.5 | 0.1 | 0.2 | 1.5 | 0.2 | < 0.1 | 432 | 0.6 | < 0.001 | 0.48 | 10.2 | 12.4 | 9
121-25-3884-O750-Li | MGS Li Pegmatite Standard | > 400 | 1.32 | 0.21 | 4.38 | 1.09 | 0.63 | 0.5 | 24 | 24 | 316 | 1.66 | 1.6 | 10.5 | 0.9 | 32.7 | 0.4 | 0.27 | 22.2 | 3.6 | 0.62 | 1.01 | < 0.1 | 52.3 | 7.3 | 11.2 | 214 | 8.5 | 38 | 6.6 | 2.49 | < 0.1 | 19 | 0.3 | < 0.1 | 426 | 14.7 | 31.5 | 3.9 | 14.6 | 3 | 2.7 | 0.4 | 2.2 | 20.2 | 0.2 | 0.1 | 0.8 | 0.1 | 2.1 | 67.3 | 3 | < 0.001 | 1.39 | 14.6 | 6.7 | 3.8
Method Blank | Method Blank | < 0.5 | < 0.01 | < 0.01 | < 0.01 | < 0.01 | < 0.01 | < 0.1 | 1 | < 1 | 2 | < 0.01 | < 0.1 | < 0.5 | < 0.1 | < 0.1 | < 0.1 | < 0.05 | < 0.05 | < 0.1 | < 0.05 | 0.08 | 0.2 | 1.6 | 0.3 | < 0.1 | < 0.2 | < 0.1 | < 1 | < 0.1 | 0.32 | < 0.1 | < 1 | < 0.1 | < 0.1 | < 1 | < 0.1 | < 0.1 | < 0.1 | < 0.1 | < 0.1 | < 0.1 | < 0.1 | < 0.1 | 1.1 | 0.3 | < 0.1 | < 0.1 | < 0.1 | < 0.1 | < 0.2 | 0.2 | 0.003 | 0.08 | < 0.5 | < 0.1 | < 0.1
Method Blank | Method Blank | < 0.5 | < 0.01 | < 0.01 | < 0.01 | < 0.01 | < 0.01 | < 0.1 | 2 | 8 | 6 | < 0.01 | < 0.1 | < 0.5 | < 0.1 | < 0.1 | < 0.1 | < 0.05 | < 0.05 | < 0.1 | < 0.05 | < 0.02 | < 0.1 | < 0.2 | < 0.1 | 0.6 | < 0.2 | < 0.1 | < 1 | < 0.1 | < 0.05 | < 0.1 | < 1 | < 0.1 | < 0.1 | < 1 | < 0.1 | < 0.1 | < 0.1 | < 0.1 | < 0.1 | < 0.1 | < 0.1 | < 0.1 | < 0.2 | < 0.1 | < 0.1 | < 0.1 | < 0.1 | < 0.1 | < 0.2 | < 0.1 | < 0.001 | < 0.05 | < 0.5 | < 0.1 | < 0.1
Method Blank | Method Blank | < 0.5 | < 0.01 | < 0.01 | < 0.01 | < 0.01 | < 0.01 | < 0.1 | 4 | 10 | 9 | < 0.01 | < 0.1 | < 0.5 | < 0.1 | < 0.1 | < 0.1 | < 0.05 | < 0.05 | < 0.1 | < 0.05 | < 0.02 | 0.1 | 0.8 | < 0.1 | < 0.1 | < 0.2 | < 0.1 | < 1 | < 0.1 | 0.12 | < 0.1 | < 1 | < 0.1 | < 0.1 | < 1 | < 0.1 | < 0.1 | < 0.1 | < 0.1 | < 0.1 | < 0.1 | < 0.1 | < 0.1 | < 0.2 | < 0.1 | < 0.1 | < 0.1 | < 0.1 | < 0.1 | < 0.2 | < 0.1 | < 0.001 | < 0.05 | < 0.5 | < 0.1 | < 0.1

## Table 4_1
Table 4_1: Detection limits for geochemical analysis by total digestion (sodium peroxide fusion) and ICP-MS and ICP-OES.
Analysis Method | Analyte | Detection Limit | Unit
ICP-OES | Al | 0.01 | perc
ICP-MS | As | 5 | ppm
ICP-MS | B | 10 | ppm
ICP-MS | Ba | 3 | ppm
ICP-MS | Be | 3 | ppm
ICP-MS | Bi | 2 | ppm
ICP-OES | Ca | 0.01 | perc
ICP-MS | Cd | 2 | ppm
ICP-MS | Ce | 0.8 | ppm
ICP-MS | Co | 0.2 | ppm
ICP-MS | Cr | 30 | ppm
ICP-MS | Cs | 0.1 | ppm
ICP-MS | Cu | 2 | ppm
ICP-MS | Dy | 0.3 | ppm
ICP-MS | Er | 0.1 | ppm
ICP-MS | Eu | 0.1 | ppm
ICP-OES | Fe | 0.05 | perc
ICP-MS | Ga | 0.2 | ppm
ICP-MS | Gd | 0.1 | ppm
ICP-MS | Ge | 0.7 | ppm
ICP-MS | Ho | 0.2 | ppm
ICP-MS | Hf | 10 | ppm
ICP-MS | In | 0.2 | ppm
ICP-OES | K | 0.1 | perc
ICP-MS | La | 0.4 | ppm
ICP-OES | Li | 15 | ppm
ICP-OES | Mg | 0.01 | perc
ICP-MS | Mn | 3 | ppm
ICP-MS | Mo | 1 | ppm
ICP-MS | Nb | 2.4 | ppm
ICP-MS | Nd | 0.4 | ppm
ICP-MS | Ni | 10 | ppm
ICP-MS | Pb | 0.8 | ppm
ICP-MS | Pr | 0.1 | ppm
ICP-MS | Rb | 0.4 | ppm
ICP-OES | S | 0.01 | perc
ICP-MS | Sb | 2 | ppm
ICP-MS | Se | 8 | ppm
ICP-OES | Si | 0.01 | perc
ICP-MS | Sm | 0.1 | ppm
ICP-MS | Sn | 0.5 | ppm
ICP-MS | Sr | 3 | ppm
ICP-MS | Ta | 0.2 | ppm
ICP-MS | Tb | 0.1 | ppm
ICP-MS | Te | 6 | ppm
ICP-MS | Th | 0.1 | ppm
ICP-OES | Ti | 0.01 | perc
ICP-MS | Tl | 0.1 | ppm
ICP-MS | Tm | 0.1 | ppm
ICP-MS | U | 0.1 | ppm
ICP-MS | V | 5 | ppm
ICP-MS | W | 0.7 | ppm
ICP-MS | Y | 0.1 | ppm
ICP-MS | Yb | 0.1 | ppm
ICP-MS | Zn | 30 | ppm

## Table 4_2
Table 4_2: Geochemistry results for total digestion (sodium peroxide fusion) and ICP-MS and ICP-OES analysis.
Sample_ID | Sample Depth (m) | Rock_Type | Al_perc | As_ppm | B_ppm | Ba_ppm | Be_ppm | Bi_ppm | Ca_perc | Cd_ppm | Ce_ppm | Co_ppm | Cr_ppm | Cs_ppm | Cu_ppm | Dy_ppm | Er_ppm | Eu_ppm | Fe_perc | Ga_ppm | Gd_ppm | Ge_ppm | Ho_ppm | Hf_ppm | In_ppm | K_perc | La_ppm | Li_ppm | Mg_perc | Mn_ppm | Mo_ppm | Nb_ppm | Nd_ppm | Ni_ppm | Pb_ppm | Pr_ppm | Rb_ppm | S_perc | Sb_ppm | Se_ppm | Si_perc | Sm_ppm | Sn_ppm | Sr_ppm | Ta_ppm | Tb_ppm | Te_ppm | Th_ppm | Ti_perc | Tl_ppm | Tm_ppm | U_ppm | V_ppm | W_ppm | Y_ppm | Yb_ppm | Zn_ppm
121-25-3884-529.6-Li | 529.6 | Shale | 5.45 | < 5 | 160 | 243 | < 3 | < 2 | 11.7 | < 2 | 38.3 | 8.6 | 100 | 6.7 | 9 | 2.3 | 1.4 | 0.6 | 1.39 | 13.6 | 1.8 | 1.5 | 0.5 | < 10 | < 0.2 | 3.8 | 20.2 | 26 | 6.85 | 175 | 6 | 8.1 | 17.3 | 30 | 19.4 | 4.6 | 110 | 0.29 | < 2 | 38 | 14.3 | 2.9 | 1.6 | 148 | 1.9 | 0.4 | 11 | 6.7 | 0.28 | 0.6 | 0.2 | 3.6 | 77 | 1 | 12.4 | 1.8 | < 30
121-25-3884-532.47-Li | 532.47 | Shale | 4.18 | 9 | 120 | 195 | < 3 | < 2 | 17.5 | < 2 | 38.3 | 7.9 | 110 | 4.4 | 10 | 2.2 | 1.6 | 0.5 | 1.82 | 10.8 | 2.9 | 1.6 | 0.5 | < 10 | < 0.2 | 3 | 21 | 17 | 4.38 | 163 | 6 | 8.1 | 17.5 | 30 | 15.7 | 4.5 | 80 | 1.17 | < 2 | < 8 | 13 | 3 | 1.4 | 273 | 1.8 | 0.4 | 13 | 6.8 | 0.26 | 0.6 | 0.2 | 5 | 70 | 1.4 | 13.8 | 1.4 | < 30
121-25-3884-534.44-Li | 534.44 | Shale | 7.08 | 15 | 160 | 325 | < 3 | < 2 | 4.24 | < 2 | 50.2 | 14.9 | 160 | 5.9 | 18 | 3 | 1.7 | 0.9 | 2.53 | 18.9 | 4.3 | 1.7 | 0.8 | < 10 | < 0.2 | 6.3 | 25.8 | 58 | 2.94 | 146 | 11 | 12.2 | 22.7 | 90 | 10.7 | 6.4 | 121 | 1.33 | < 2 | < 8 | 24.6 | 4.7 | 1.5 | 267 | 2.1 | 0.5 | 11 | 10 | 0.43 | 0.8 | 0.3 | 5.2 | 89 | 2.1 | 17.5 | 2 | 30
121-25-3884-559.5-Li | 559.5 | Shale | 5.85 | 38 | 140 | 255 | < 3 | < 2 | 6.45 | < 2 | 36.5 | 22.6 | 190 | 4.6 | 41 | 2.5 | 1.4 | 0.8 | 3.68 | 12.5 | 3 | 0.9 | 0.5 | < 10 | < 0.2 | 5.3 | 17.9 | 60 | 4.09 | 117 | 19 | 10.3 | 18.4 | 80 | 56.7 | 4.3 | 104 | 2.1 | < 2 | < 8 | 20.9 | 3.2 | 1.2 | 129 | 1.7 | 0.4 | 12 | 9.1 | 0.36 | 1.9 | 0.2 | 9 | 83 | 1 | 11.4 | 1.4 | < 30
121-25-3884-569.7-Li | 569.7 | Shale | 8.46 | 6 | 190 | 460 | < 3 | < 2 | 1.45 | < 2 | 45.5 | 5.3 | 180 | 9.2 | 16 | 2.5 | 1.7 | 0.7 | 1.42 | 19.8 | 3.1 | 1.5 | 0.6 | < 10 | < 0.2 | 7.3 | 22.7 | 112 | 0.72 | 63 | 12 | 14.7 | 21.4 | 40 | 14.5 | 5.4 | 161 | 0.37 | < 2 | < 8 | 29.4 | 3.6 | 2 | 454 | 2.6 | 0.4 | 11 | 11.8 | 0.48 | 0.5 | 0.3 | 9.6 | 109 | 1.5 | 14.6 | 2.3 | 130
121-25-3884-574-Li | 574 | Shale | 2.6 | 10 | 80 | 112 | < 3 | < 2 | 25.5 | < 2 | 19.4 | 6.4 | 60 | 2.5 | 6 | 1.4 | 1 | 0.5 | 1.37 | 6.3 | 2.1 | < 0.7 | 0.3 | < 10 | < 0.2 | 2.3 | 9.1 | 51 | 1.71 | 86 | 5 | 4.7 | 9.7 | 30 | 8.3 | 2.4 | 50.5 | 1.08 | < 2 | < 8 | 9.52 | 1.8 | 0.6 | 141 | 1.6 | 0.2 | 12 | 3.9 | 0.15 | 0.5 | 0.1 | 2.3 | 48 | 1 | 8 | 0.9 | 30
121-25-3884-594.4-Li | 594.4 | Shale | 3.14 | 10 | 90 | 126 | < 3 | < 2 | 17.9 | < 2 | 18.4 | 7.2 | 120 | 3.2 | 14 | 1.2 | 0.6 | 0.4 | 1.18 | 7.8 | 1.6 | < 0.7 | 0.3 | < 10 | < 0.2 | 2.8 | 9 | 49 | 6.63 | 83 | 14 | 5.4 | 9.2 | 40 | 11.7 | 2.1 | 57.3 | 0.47 | < 2 | < 8 | 10.7 | 1.6 | 0.7 | 141 | 1.7 | 0.2 | 13 | 4.6 | 0.17 | 0.3 | 0.1 | 3 | 58 | 1.1 | 5.6 | 0.7 | < 30
121-25-3884-604.34-Li | 604.34 | Shale | 1.25 | 7 | 50 | 54 | < 3 | 5 | 21.7 | < 2 | 8.8 | 4.9 | 70 | 1.1 | 7 | 0.6 | 0.4 | 0.1 | 0.69 | 2.8 | 0.5 | < 0.7 | < 0.2 | < 10 | < 0.2 | 1.2 | 4.4 | 25 | 8.19 | 85 | 11 | 38 | 4.4 | 30 | 6.9 | 1.1 | 23 | 0.45 | < 2 | 11 | 7.16 | 0.8 | < 0.5 | 95 | 159 | < 0.1 | 20 | 2.5 | 0.07 | 0.3 | < 0.1 | 6.2 | 39 | 0.9 | 2.9 | 0.4 | < 30
121-25-3884-620-Li | 620 | Anhydrite | 0.27 | 6 | 110 | 17 | < 3 | < 2 | 27.1 | < 2 | 3.5 | 1.6 | 40 | 0.6 | < 2 | < 0.3 | 0.2 | 0.1 | 2.07 | 0.7 | 0.3 | < 0.7 | < 0.2 | < 10 | < 0.2 | 0.3 | 1.9 | < 15 | 7.12 | 56 | 7 | < 2.4 | 1.5 | 20 | 9.1 | 0.5 | 6.4 | 2.54 | < 2 | < 8 | 0.96 | 0.3 | < 0.5 | 161 | 1.2 | < 0.1 | 14 | 0.5 | 0.01 | < 0.1 | < 0.1 | 0.9 | 20 | 0.7 | 1.3 | 0.2 | < 30
121-25-3884-629.3-Li | 629.3 | shale | 4.46 | 10 | 170 | 209 | < 3 | < 2 | 13.5 | < 2 | 31.6 | 10 | 90 | 5.1 | 9 | 2.1 | 1.2 | 0.5 | 2.01 | 10.4 | 2.4 | 0.9 | 0.4 | < 10 | < 0.2 | 3 | 16.9 | 32 | 7.21 | 118 | 6 | 7.1 | 14.6 | 30 | 18.5 | 4 | 90.5 | 1.31 | < 2 | 23 | 12.3 | 2.8 | 1.3 | 330 | 1.5 | 0.3 | 13 | 6.1 | 0.23 | 0.5 | 0.2 | 3.5 | 89 | 0.9 | 9.7 | 1 | < 30
121-25-3884-641-Li | 641 | Anhydrite | 0.07 | < 5 | 30 | 8 | < 3 | < 2 | 23.9 | < 2 | 0.8 | 2.3 | < 30 | 0.2 | < 2 | < 0.3 | < 0.1 | < 0.1 | 0.28 | < 0.2 | 0.1 | < 0.7 | < 0.2 | < 10 | < 0.2 | < 0.1 | 0.5 | < 15 | 8.66 | 85 | 4 | < 2.4 | 0.7 | 20 | 6 | < 0.1 | 1.6 | 6.02 | < 2 | 10 | 0.25 | < 0.1 | < 0.5 | 340 | 1.1 | < 0.1 | 17 | 0.2 | < 0.01 | < 0.1 | < 0.1 | 0.4 | 21 | 0.7 | 0.8 | < 0.1 | < 30

## Table 4_3
Table 4_3: QA-QC for geochemical analysis by total digestion (sodium peroxide fusion) and ICP-MS and ICP-OES.
Sample_ID | Purpose | Al_perc | As_ppm | B_ppm | Ba_ppm | Be_ppm | Bi_ppm | Ca_perc | Cd_ppm | Ce_ppm | Co_ppm | Cr_ppm | Cs_ppm | Cu_ppm | Dy_ppm | Er_ppm | Eu_ppm | Fe_perc | Ga_ppm | Gd_ppm | Ge_ppm | Ho_ppm | Hf_ppm | In_ppm | K_perc | La_ppm | Li_ppm | Mg_perc | Mn_ppm | Mo_ppm | Nb_ppm | Nd_ppm | Ni_ppm | Pb_ppm | Pr_ppm | Rb_ppm | S_perc | Sb_ppm | Se_ppm | Si_perc | Sm_ppm | Sn_ppm | Sr_ppm | Ta_ppm | Tb_ppm | Te_ppm | Th_ppm | Ti_perc | Tl_ppm | Tm_ppm | U_ppm | V_ppm | W_ppm | Y_ppm | Yb_ppm | Zn_ppm
NIST 696 | Lab standard | > 25.0 | [9 empty] | 320 | [39 empty] | 383
NIST 696 | Certified value | 28.9 | [9 empty] | 321 | [39 empty] | 403
OREAS 101a | Lab standard | [8 empty] | 1330 | 46.8 |  |  | 414 | 32.2 | 18.9 | 8.2 | 11.1 |  | 37.4 |  | 6.6 |  |  | 2.3 | 804 |  | 1.22 | 938 | 21 |  | 412 |  |  | 129 | [5 empty] | 48.7 |  |  |  | 5.5 |  | 34.7 | 0.39 |  | 2.8 | 406 | 91 |  | 174 | 18
OREAS 101a | Certified value | [8 empty] | 1400 | 48.8 |  |  | 434 | 33.3 | 19.5 | 8.06 | 11.06 |  | 43.4 |  | 6.46 |  |  | 2.34 | 816 |  | 1.23 | 964 | 22 |  | 403 |  |  | 134 | [5 empty] | 48.8 |  |  |  | 5.92 |  | 36.6 | 0.395 |  | 2.9 | 422 | 83 |  | 183 | 17.5
CCU-1d | Lab standard | [7 empty] | 241 |  |  |  |  | > 10000 |  |  |  | 29.1 | [15 empty] | 2520 | [21 empty] | > 10000
CCU-1d | Certified value | [7 empty] | 245.9 |  |  |  |  | 239300 |  |  |  | 29.26 | [15 empty] | 2620 | [21 empty] | 26300
CZN-4 | Lab standard | 0.08 | 358 | [5 empty] | 2620 |  | 96.6 |  |  | 4090 | [19 empty] | 1840 |  |  | > 25.0 |  | 93 | 0.31 | [15 empty] | > 10000
CZN-4 | Certified value | 0.0715 | 356 | [5 empty] | 2604 |  | 93.5 |  |  | 4030 | [19 empty] | 1861 |  |  | 33.07 |  | 86.7 | 0.295 | [15 empty] | 550700
OREAS 922 | Lab standard | 7.59 |  |  | 474 |  | 10 | 0.49 |  | 86.6 | 21.5 | 80 | 7.5 | 2170 | 5.6 | 3 | 1.2 | 5.75 | 20.4 | 7 |  | 1.2 | < 10 | 0.3 | 2.8 | 46 | 33 | 1.62 | 826 |  | 15.2 | 39.6 | 40 | 64.9 | 10.3 | 164 | 0.39 |  |  | > 30.0 | 7.6 | 12.7 | 65 | 1.7 | 1 |  | 17.6 | 0.44 | 0.9 | 0.5 | 3.6 | 100 |  | 28.4 | 3.3 | 270
OREAS 922 | Certified value | 7.59 |  |  | 481 |  | 10 | 0.49 |  | 88 | 20.9 | 90 | 7.5 | 2220 | 5.75 | 3.38 | 1.52 | 5.71 | 21.2 | 6.94 |  | 1.2 | 5.93 | 0.3 | 2.6 | 45.6 | 28.8 | 1.61 | 880 |  | 15.2 | 38.9 | 40 | 64 | 10.6 | 167 | 0.389 |  |  | 30.51 | 7.31 | 10 | 58 | 1.3 | 1.02 |  | 17.7 | 0.439 | 0.9 | 0.51 | 3.6 | 92 |  | 31.1 | 3.17 | 280
OREAS 680 | Lab standard | 7.16 | 112 |  | 686 |  | < 2 | 5.68 | 9 | 39 | 328 | 2190 | 3.9 | 9080 | 3.1 | 1.8 | 1.3 | 12 | 17.7 | 4.4 |  | 0.6 |  |  | 1.2 | 18.8 | < 15 | 3.78 | 1260 |  | 6 | 22.5 | > 10000 | 2560 | 5.2 | 72.5 | 5.12 | 22 |  | 21 | 3.7 |  | 415 |  | 0.5 |  | 6 | 0.52 |  |  | 1.6 | 224 |  | 16.7 | 1.8 | 2400
OREAS 680 | Certified value | 7.19 | 120 |  | 649 |  | 1.66 | 5.8 | 8.18 | 38.7 | 334 | 2140 | 3.94 | 9040 | 3.07 | 1.74 | 1.3 | 11.9 | 16.5 | 3.77 |  | 0.58 |  |  | 1.29 | 18.6 | 14.5 | 3.71 | 1240 |  | 5.09 | 20.8 | 21500 | 2580 | 4.99 | 76 | 5.14 | 19.7 |  | 20.6 | 4.26 |  | 420 |  | 0.55 |  | 6.73 | 0.523 |  |  | 1.55 | 224 |  | 16.2 | 1.52 | 2320
Oreas 78 | Lab standard | [9 empty] | > 5000 | [21 empty] | > 10000
Oreas 78 | Certified value | [9 empty] | 237000 | [21 empty] | 258000
OREAS 139 | Lab standard | 3.72 | 326 |  |  | < 3 | 7 | 1.2 | 294 | 51.6 | 25.6 |  | 3.3 | 277 |  | 1.6 |  | 11.8 | 8.3 |  |  |  |  | 0.7 | 3.3 | 27 | 41 | 0.49 | 6510 | 13 |  |  |  | > 5000 |  | 147 | 16.5 | 63 |  | 16.3 |  |  | 496 |  | 0.5 |  | 7.9 | 0.15 | 39.3 |  | 11.9 |  |  | 16.8 |  | > 10000
OREAS 139 | Certified value | 3.7 | 332 |  |  | 3.17 | 6.64 | 1.2 | 296 | 49.4 | 26 |  | 3.21 | 274 |  | 1.69 |  | 11.9 | 10.2 |  |  |  |  | 0.69 | 3.3 | 23.1 | 40.4 | 0.501 | 6570 | 11.1 |  |  |  | 22000 |  | 145 | 16.04 | 63 |  | 16.34 |  |  | 479 |  | 0.5 |  | 7.54 | 0.157 | 35.4 |  | 12.2 |  |  | 17.1 |  | 133600
OREAS 624 | Lab standard | 4.2 | 114 |  | 1010 |  | 21 | 1.47 | 127 | 32.6 | 264 |  | 1.1 | > 10000 |  |  |  | 16.2 | 21.3 |  |  |  |  | 4.1 | 0.9 | 17.9 | < 15 | 1.31 | 659 | 19 | 5.7 | 16.1 |  | > 5000 | 3.8 | 33 | 13.1 | 71 |  | 19.9 |  |  | 51 |  |  |  | 4.1 | 0.15 | 1.1 |  | 1.2 | 31 | 4.6 | 15.9 | 1.7 | > 10000
OREAS 624 | Certified value | 4.32 | 115 |  | 1070 |  | 21.3 | 1.49 | 133 | 32.9 | 273 |  | 1.32 | 30800 |  |  |  | 16.3 | 22.1 |  |  |  |  | 4.14 | 0.991 | 17.3 | 10.3 | 1.31 | 660 | 17.8 | 5.78 | 16.8 |  | 6120 | 4.27 | 33 | 13.2 | 72 |  | 20.5 |  |  | 47.6 |  |  |  | 4.12 | 0.146 | 0.94 |  | 1.34 | 43.3 | 4.58 | 17.3 | 1.94 | 24100
AMIS 0346 | Lab standard | [16 empty] | > 30.0 | [29 empty] | 14.8 |  |  |  | 2820
AMIS 0346 | Certified value | [16 empty] | 44.3 | [29 empty] | 15 |  |  |  | 2700
NCS DC73520 | Lab standard | [35 empty] | 0.44
NCS DC73520 | Certified value | [35 empty] | 0.44
Oreas 74b | Lab standard |  | 611 |  | 211 | < 3 | < 2 |  | < 2 | 32.6 | 511 |  | 2.9 | 1050 |  |  |  |  | 9.1 |  |  |  | < 10 | < 0.2 |  | 18.8 |  |  | 907 |  | 4.3 |  | > 10000 | 29.9 |  | 30.8 |  | 3 | 11 |  |  | 3 | 61 | 0.8 |  | 11 | 7.3 |  | 0.7 |  | 2.3 | 65 | 4.4 | 10.2 |  | 140
Oreas 74b | Certified value |  | 603 |  | 213 | 0.8 | 1 |  | 0.6 | 33.5 | 490 |  | 3 | 998 |  |  |  |  | 9 |  |  |  | 2 | 0.07 |  | 18.8 |  |  | 910 |  | 4.2 |  | 33800 | 24.9 |  | 33.2 |  | 3 | 4.6 |  |  | 1.4 | 56 | 0.3 |  | 0.38 | 8.3 |  | 0.6 |  | 2.5 | 61 | 4.8 | 9.93 |  | 140
OREAS 148 | Lab standard | 5.39 | [5 empty] | 0.9 | [9 empty] | 3.09 | [6 empty] | 1.6 |  | 4960 | 0.47 | [11 empty] | > 30.0 | [7 empty] | 0.35
OREAS 148 | Certified value | 5.37 | [5 empty] | 0.9 | [9 empty] | 3.06 | [6 empty] | 1.5 |  | 4760 | 0.47 | [11 empty] | 36 | [7 empty] | 0.35
OREAS 999 | Lab standard | 12.3 | [5 empty] | 0.48 | [9 empty] | 1.73 | [6 empty] | 0.8 |  | > 10000 | 0.47 | [11 empty] | > 30.0 | [7 empty] | 0.04
OREAS 999 | Certified value | 12.23 | [5 empty] | 0.481 | [9 empty] | 1.62 | [6 empty] | 0.522 |  | 26700 | 0.473 | [11 empty] | 30.3 | [7 empty] | 0.034
OREAS 625 | Lab standard | 6.85 | [5 empty] | 1.15 | [9 empty] | 4.07 | [6 empty] | 2.9 |  | 17 | 0.26 | [8 empty] | 3.71 |  |  | 28.3 | [7 empty] | 0.13
OREAS 625 | Certified value | 6.83 | [5 empty] | 1.15 | [9 empty] | 4.01 | [6 empty] | 2.89 |  | 18.2 | 0.267 | [8 empty] | 3.85 |  |  | 29.02 | [7 empty] | 0.129
121-25-3884-532.47-Li | Original | 4.18 | 9 | 130 | 193 | < 3 | < 2 | 17.5 | < 2 | 38 | 7.8 | 70 | 4.5 | 8 | 2.1 | 1.7 | 0.6 | 1.82 | 11.1 | 2.7 | 1.7 | 0.5 | < 10 | < 0.2 | 3 | 21.2 | 17 | 4.38 | 157 | 5 | 8.5 | 16.3 | 30 | 15.4 | 4.5 | 80.3 | 1.17 | < 2 | 26 | 13 | 2.6 | 1.2 | 275 | 1.9 | 0.4 | 13 | 6.9 | 0.26 | 0.5 | 0.2 | 5 | 66 | 1.7 | 14.2 | 1.4 | < 30
121-25-3884-532.47-Li | Lab duplicate | 4.18 | 10 | 120 | 196 | < 3 | < 2 | 17.5 | < 2 | 38.5 | 8 | 140 | 4.2 | 11 | 2.3 | 1.5 | 0.4 | 1.83 | 10.5 | 3.1 | 1.6 | 0.5 | < 10 | < 0.2 | 2.9 | 20.7 | 17 | 4.39 | 168 | 6 | 7.8 | 18.6 | 20 | 16 | 4.4 | 79.6 | 1.17 | < 2 | < 8 | 13 | 3.4 | 1.7 | 272 | 1.7 | 0.3 | 13 | 6.7 | 0.26 | 0.7 | 0.2 | 4.9 | 73 | 1.1 | 13.5 | 1.4 | < 30
121-25-3884-O750-Li | Original | 5.54 | 16 | 30 | 433 | 42 | < 2 | 0.8 | < 2 | 33.3 | 5 | 60 | 23.6 | 26 | 2.5 | 1.5 | 0.6 | 2.04 | 13.3 | 3.4 | 3 | 0.4 | < 10 | 0.2 | 1.7 | 16.7 | 2300 | 0.33 | 407 | 7 | 20.6 | 15.3 | 30 | 21 | 4 | 248 | 0.08 | < 2 | < 8 | > 30.0 | 4.2 | 42.9 | 80 | 12.3 | 0.4 | 21 | 6.5 | 0.16 | 1.6 | 0.1 | 4.5 | 43 | 5.3 | 14.5 | 1.1 | 80
121-25-3884-O750-Li | Lab duplicate | 5.59 | 16 | 20 | 428 | 43 | < 2 | 0.85 | < 2 | 31.3 | 4.2 | 60 | 22.8 | 22 | 2.5 | 1.3 | 0.6 | 2.02 | 13.2 | 3.4 | 2.7 | 0.5 | < 10 | < 0.2 | 1.8 | 16.2 | 2400 | 0.32 | 407 | 6 | 21.5 | 15.9 | 20 | 18.4 | 3.8 | 254 | 0.07 | < 2 | < 8 | > 30.0 | 3 | 42.7 | 83 | 11.7 | 0.5 | 20 | 6.4 | 0.16 | 1.6 | 0.2 | 4.5 | 43 | 5.5 | 12.4 | 1.4 | 60
121-25-3884-O750-Li | MGS Li Pegmatite Standard | 5.57 | 16 | 20 | 431 | 42 | < 2 | 0.82 | < 2 | 32.3 | 4.6 | 60 | 23.2 | 24 | 2.5 | 1.4 | 0.6 | 2.03 | 13.3 | 3.4 | 2.9 | 0.5 | < 10 | < 0.2 | 1.7 | 16.5 | 2350 | 0.32 | 407 | 6 | 21.1 | 15.6 | 30 | 19.7 | 3.9 | 251 | 0.08 | < 2 | < 8 | > 30.0 | 3.6 | 42.8 | 81 | 12 | 0.5 | 21 | 6.5 | 0.16 | 1.6 | 0.2 | 4.5 | 43 | 5.4 | 13.5 | 1.2 | 70
Method Blank | Method Blank | < 0.01 | [5 empty] | < 0.01 | [9 empty] | < 0.05 | [6 empty] | < 0.1 |  | < 15 | < 0.01 | [8 empty] | < 0.01 |  |  | < 0.01 | [7 empty] | < 0.01
Method Blank | Method Blank | < 0.01 | [5 empty] | < 0.01 | [9 empty] | < 0.05 | [6 empty] | < 0.1 |  | < 15 | < 0.01 | [8 empty] | 0.01 |  |  | < 0.01 | [7 empty] | < 0.01
Method Blank | Method Blank | < 0.01 | [5 empty] | < 0.01 | [9 empty] | < 0.05 | [6 empty] | < 0.1 |  | < 15 | < 0.01 | [8 empty] | < 0.01 |  |  | < 0.01 | [7 empty] | < 0.01
Method Blank | Method Blank | < 0.01 | [5 empty] | < 0.01 | [9 empty] | < 0.05 | [6 empty] | < 0.1 |  | < 15 | < 0.01 | [8 empty] | < 0.01 |  |  | 0.02 | [7 empty] | < 0.01
Method Blank | Method Blank | < 0.01 | [5 empty] | 0.01 | [9 empty] | < 0.05 | [6 empty] | < 0.1 |  | < 15 | < 0.01 | [8 empty] | < 0.01 |  |  | < 0.01 | [7 empty] | < 0.01
Method Blank | Method Blank |  | < 5 | 20 | < 3 | < 3 | < 2 |  | < 2 | < 0.8 | 0.9 | < 30 | < 0.1 | 3 | < 0.3 | < 0.1 | < 0.1 |  | 0.2 | < 0.1 | < 0.7 | < 0.2 | < 10 | < 0.2 |  | < 0.4 |  |  | 10 | 3 | < 2.4 | < 0.4 | 10 | 6.3 | < 0.1 | < 0.4 |  | < 2 | < 8 |  | < 0.1 | 1.5 | 9 | 0.6 | < 0.1 | 9 | < 0.1 |  | < 0.1 | < 0.1 | < 0.1 | < 5 | < 0.7 | < 0.1 | < 0.1 | < 30

## PlotDat1 (hidden)
Source sheet | Table 1 Geochronological Da (3) | 4.73702 | 0.31739 | 4 | 0.2885334 | 3.930582 | 0.2856989 | 5.162928 | 0.3245318 | 5.761386 | 0.3464941 | 4.851491 | 0.3155934 | 5.289605 | 0.3417042 | 5.470994 | 0.3510919 | 5.693688 | 0.3446411 | 5.417687 | 0.339355 | 5.341564 | 0.3401094 | 5.482292 | 0.3396825 | 5.384039 | 0.3334426
Plot name | Concordia1 | 5.09834 | 0.33961 | 4 | 0.2885334 | 4.028662 | 0.289694 | 5.154709 | 0.3264788 | 5.748618 | 0.3489897 | 4.846162 | 0.3169303 | 5.285671 | 0.3426271 | 5.466506 | 0.3522347 | 5.683897 | 0.3466961 | 5.411518 | 0.3409337 | 5.336968 | 0.3412432 | 5.474968 | 0.3415357 | 5.377957 | 0.3349288
Plot Type | 1 | 4.57727 | 0.30488 | 4.05835 | 0.2908904 | 4.128694 | 0.2937015 | 5.130439 | 0.3280765 | 5.710861 | 0.3511248 | 4.830499 | 0.3178041 | 5.274112 | 0.3431869 | 5.453305 | 0.3530238 | 5.654955 | 0.3484259 | 5.393339 | 0.3421333 | 5.323456 | 0.3419945 | 5.453374 | 0.3429697 | 5.360009 | 0.3361099
1st free col | 29 | 5.08725 | 0.33318 | 4.117382 | 0.2932516 | 4.230715 | 0.2977215 | 5.09105 | 0.3292635 | 5.649565 | 0.3528174 | 4.805105 | 0.3181812 | 5.255372 | 0.3433621 | 5.431899 | 0.3534288 | 5.607975 | 0.3497638 | 5.363848 | 0.3429078 | 5.301547 | 0.3423344 | 5.418341 | 0.3439296 | 5.330887 | 0.3369405
Sigma Level | 1 | 5.23978 | 0.34303 | 4.177102 | 0.2956172 | 4.334766 | 0.3017539 | 5.038056 | 0.3299943 | 5.567085 | 0.3540025 | 4.770955 | 0.3180471 | 5.230171 | 0.343146 | 5.403109 | 0.3534342 | 5.544761 | 0.3506585 | 5.324179 | 0.3432273 | 5.272082 | 0.3422499 | 5.371215 | 0.3443783 | 5.291708 | 0.3373887
Absolute Errs | TRUE | 5.18556 | 0.33823 | 4.237519 | 0.2979872 | 4.440886 | 0.3057989 | 4.973493 | 0.3302407 | 5.466592 | 0.3546344 | 4.729362 | 0.3174071 | 5.199477 | 0.342547 | 5.368043 | 0.3530398 | 5.467744 | 0.3510755 | 5.275856 | 0.3430797 | 5.236194 | 0.3417443 | 5.313806 | 0.3442987 | 5.243979 | 0.3374373
Symbol Type | 1 | 5.09899 | 0.33107 | 4.298641 | 0.3003615 | 4.549118 | 0.3098564 | 4.899842 | 0.3299932 | 5.351947 | 0.354689 | 4.681924 | 0.3162856 | 5.164471 | 0.341588 | 5.328048 | 0.3522607 | 5.379882 | 0.350999 | 5.220736 | 0.3424705 | 5.195262 | 0.3408368 | 5.24832 | 0.3436938 | 5.189534 | 0.3370844
Inverse Plot | FALSE | 5.10494 | 0.33129 | 4.360476 | 0.3027401 | 4.659503 | 0.3139265 | 4.819935 | 0.3292614 | 5.227557 | 0.3541641 | 4.630465 | 0.3147258 | 5.126497 | 0.3403058 | 5.28466 | 0.3511268 | 5.284553 | 0.3504317 | 5.160937 | 0.3414232 | 5.150859 | 0.3395625 | 5.177276 | 0.3425869 | 5.130464 | 0.3363436
Color Plot | TRUE | 5.10365 | 0.33063 | 4.423034 | 0.305123 | 4.772083 | 0.3180093 | 4.736841 | 0.3280734 | 5.0982 | 0.3530799 | 4.576961 | 0.3127877 | 5.087015 | 0.3387499 | 5.239548 | 0.3496818 | 5.185419 | 0.3493955 | 5.098758 | 0.3399781 | 5.104691 | 0.3379703 | 5.103402 | 0.3410205 | 5.069041 | 0.3352433
3D plot | FALSE | 5.06921 | 0.32699 | 4.486321 | 0.3075104 | 4.886903 | 0.3221048 | 4.653754 | 0.3264748 | 4.968849 | 0.351478 | 4.523469 | 0.3105456 | 5.047542 | 0.3369798 | 5.194445 | 0.3479812 | 5.086291 | 0.3479302 | 5.036588 | 0.3381906 | 5.058533 | 0.3361214 | 5.029537 | 0.3390548 | 5.007624 | 0.3338259
Linear | FALSE | IsoLine | IsoLine | 4.550346 | 0.309902 | 5.004007 | 0.326213 | 4.573867 | 0.3245271 | 4.844474 | 0.3494201 | 4.472045 | 0.3080859 | 5.009595 | 0.3350638 | 5.151084 | 0.3460903 | 4.990978 | 0.3460921 | 4.976816 | 0.3361295 | 5.014158 | 0.3340868 | 4.958521 | 0.3367653 | 4.948574 | 0.3321458
Data Range | L5:P14 |  |  | 4.615119 | 0.3122981 | 5.12344 | 0.3303339 | 4.500249 | 0.3223052 | 4.729855 | 0.3469851 | 4.424664 | 0.3055029 | 4.974632 | 0.3330754 | 5.111132 | 0.3440818 | 4.903142 | 0.343952 | 4.921739 | 0.3338739 | 4.973272 | 0.3319447 | 4.893081 | 0.3342401 | 4.89416 | 0.3302675
Filled Symbols | TRUE |  |  | 4.680648 | 0.3146986 | 5.245249 | 0.3344677 | 4.435731 | 0.3198943 | 4.629397 | 0.3442668 | 4.383148 | 0.302896 | 4.943997 | 0.3310909 | 5.076123 | 0.3420329 | 4.82616 | 0.3415919 | 4.873474 | 0.3315106 | 4.937446 | 0.3297775 | 4.835734 | 0.3315761 | 4.846473 | 0.3282633
ConcAge | FALSE |  |  | 4.746942 | 0.3171034 | 5.369481 | 0.3386143 | 4.382791 | 0.3173872 | 4.54696 | 0.3413695 | 4.349092 | 0.3003654 | 4.918868 | 0.3291868 | 5.047404 | 0.3400223 | 4.762989 | 0.3391026 | 4.833875 | 0.3291304 | 4.908056 | 0.3276684 | 4.788683 | 0.3288757 | 4.807345 | 0.3262101
ConcSwap | FALSE |  |  | 4.814009 | 0.3195126 | 5.496184 | 0.3427738 | 4.343464 | 0.3148802 | 4.485712 | 0.3384046 | 4.323805 | 0.2980082 | 4.900208 | 0.3274361 | 5.026077 | 0.3381273 | 4.716057 | 0.3365798 | 4.804464 | 0.3268247 | 4.886233 | 0.3256984 | 4.753735 | 0.3262428 | 4.778281 | 0.324187
1st Symbol-row | 1 |  |  | 4.881859 | 0.3219263 | 5.625408 | 0.3469463 | 4.319261 | 0.3124697 | 4.448007 | 0.335486 | 4.308258 | 0.2959151 | 4.888737 | 0.3259062 | 5.012963 | 0.3364207 | 4.687168 | 0.3341204 | 4.786372 | 0.3246821 | 4.872815 | 0.3239434 | 4.732235 | 0.3237785 | 4.760397 | 0.3222715
|  |  |  | 4.9505 | 0.3243443 | 5.757203 | 0.3511316 | 4.311112 | 0.3102482 | 4.435294 | 0.3327259 | 4.303049 | 0.2941666 | 4.884895 | 0.3246558 | 5.008566 | 0.3349681 | 4.677432 | 0.3318189 | 4.780293 | 0.322785 | 4.868316 | 0.3224706 | 4.725008 | 0.3215775 | 4.754381 | 0.3205374
|  |  |  | 5.019943 | 0.3267668 | 5.891619 | 0.35533 | 4.319331 | 0.3083012 | 4.448062 | 0.3302303 | 4.308378 | 0.2928297 | 4.888829 | 0.3237329 | 5.013054 | 0.3338253 | 4.687223 | 0.3297639 | 4.786462 | 0.3212063 | 4.872912 | 0.3213368 | 4.732332 | 0.3197243 | 4.760463 | 0.3190512
|  |  |  | 5.090196 | 0.3291937 | IsoLine | IsoLine | 4.343601 | 0.3067035 | 4.485819 | 0.3280952 | 4.324041 | 0.2919559 | 4.900388 | 0.3231731 | 5.026255 | 0.3330362 | 4.716165 | 0.3280341 | 4.804641 | 0.3200067 | 4.886424 | 0.3205855 | 4.753926 | 0.3182903 | 4.778411 | 0.3178701
|  |  |  | 5.161269 | 0.3316251 |  |  | 4.38299 | 0.3055165 | 4.547115 | 0.3264026 | 4.349435 | 0.2915788 | 4.919128 | 0.3229979 | 5.047661 | 0.3326312 | 4.763145 | 0.3266962 | 4.834132 | 0.3192322 | 4.908333 | 0.3202456 | 4.788959 | 0.3173304 | 4.807533 | 0.3170395
|  |  |  | 5.233171 | 0.3340609 |  |  | 4.435984 | 0.3047857 | 4.629595 | 0.3252175 | 4.383585 | 0.2917129 | 4.944329 | 0.323214 | 5.076451 | 0.3326258 | 4.826359 | 0.3258015 | 4.873801 | 0.3189127 | 4.937798 | 0.3203301 | 4.836085 | 0.3168817 | 4.846712 | 0.3165913
|  |  |  | 5.305913 | 0.3365012 |  |  | 4.500547 | 0.3045393 | 4.730088 | 0.3245856 | 4.425178 | 0.2923529 | 4.975023 | 0.323813 | 5.111517 | 0.3330202 | 4.903376 | 0.3253845 | 4.922124 | 0.3190603 | 4.973686 | 0.3208357 | 4.893494 | 0.3169613 | 4.894441 | 0.3165427
|  |  |  | 5.379503 | 0.3389459 |  |  | 4.574198 | 0.3047868 | 4.844733 | 0.324531 | 4.472616 | 0.2934744 | 5.010029 | 0.324772 | 5.151512 | 0.3337993 | 4.991238 | 0.325461 | 4.977244 | 0.3196695 | 5.014618 | 0.3217432 | 4.95898 | 0.3175662 | 4.948886 | 0.3168956
|  |  |  | 5.453952 | 0.3413951 |  |  | 4.654105 | 0.3055186 | 4.969123 | 0.3250559 | 4.524075 | 0.2950342 | 5.048003 | 0.3260542 | 5.1949 | 0.3349332 | 5.086567 | 0.3260283 | 5.037043 | 0.3207168 | 5.059021 | 0.3230175 | 5.030024 | 0.3186731 | 5.007956 | 0.3176364
|  |  |  | 5.52927 | 0.3438487 |  |  | 4.737199 | 0.3067066 | 5.09848 | 0.3261401 | 4.577579 | 0.2969723 | 5.087485 | 0.3276101 | 5.240012 | 0.3363782 | 5.185701 | 0.3270645 | 5.099222 | 0.3221619 | 5.105189 | 0.3246097 | 5.103898 | 0.3202395 | 5.069379 | 0.3187367
|  |  |  | 5.605467 | 0.3463069 |  |  | 4.820286 | 0.3083052 | 5.227831 | 0.327742 | 4.631071 | 0.2992144 | 5.126958 | 0.3293802 | 5.285115 | 0.3380788 | 5.284829 | 0.3285298 | 5.161392 | 0.3239494 | 5.151347 | 0.3264586 | 5.177763 | 0.3222052 | 5.130796 | 0.3201541
|  |  |  | 5.682554 | 0.3487696 |  |  | 4.900173 | 0.3102529 | 5.352206 | 0.3297999 | 4.682495 | 0.3016741 | 5.164905 | 0.3312962 | 5.328476 | 0.3399697 | 5.380142 | 0.3303679 | 5.221164 | 0.3260105 | 5.195722 | 0.3284932 | 5.248779 | 0.3244947 | 5.189846 | 0.3218342
|  |  |  | 5.760539 | 0.3512367 |  |  | 4.973791 | 0.3124748 | 5.466825 | 0.3322349 | 4.729876 | 0.3042571 | 5.199868 | 0.3332846 | 5.368428 | 0.3419782 | 5.467978 | 0.332508 | 5.276241 | 0.3282661 | 5.236608 | 0.3306353 | 5.314219 | 0.3270199 | 5.24426 | 0.3237125
|  |  |  | 5.839435 | 0.3537084 |  |  | 5.038309 | 0.3148857 | 5.567283 | 0.3349532 | 4.771392 | 0.306864 | 5.230503 | 0.3352691 | 5.403437 | 0.3440271 | 5.54496 | 0.3348681 | 5.324506 | 0.3306294 | 5.272434 | 0.3328025 | 5.371566 | 0.3296839 | 5.291947 | 0.3257167
|  |  |  | 5.919252 | 0.3561846 |  |  | 5.091249 | 0.3173928 | 5.64972 | 0.3378505 | 4.805448 | 0.3093946 | 5.255632 | 0.3371732 | 5.432156 | 0.3460377 | 5.608131 | 0.3373574 | 5.364105 | 0.3330096 | 5.301824 | 0.3349116 | 5.418617 | 0.3323843 | 5.331075 | 0.3277699
|  |  |  | 6 | 0.3586653 |  |  | 5.130576 | 0.3198998 | 5.710968 | 0.3408154 | 4.830735 | 0.3117518 | 5.274292 | 0.3389239 | 5.453483 | 0.3479327 | 5.655063 | 0.3398802 | 5.393516 | 0.3353153 | 5.323647 | 0.3368816 | 5.453565 | 0.3350172 | 5.360139 | 0.329793
|  |  |  | 6 | 0.3586653 |  |  | 5.154779 | 0.3223103 | 5.748673 | 0.343734 | 4.846282 | 0.3138449 | 5.285763 | 0.3404538 | 5.466597 | 0.3496393 | 5.683952 | 0.3423396 | 5.411608 | 0.3374579 | 5.337065 | 0.3386366 | 5.475065 | 0.3374815 | 5.378023 | 0.3317085
|  |  |  | IsoLine | IsoLine |  |  | 5.162928 | 0.3245318 | 5.761386 | 0.3464941 | 4.851491 | 0.3155934 | 5.289605 | 0.3417042 | 5.470994 | 0.3510919 | 5.693688 | 0.3446411 | 5.417687 | 0.339355 | 5.341564 | 0.3401094 | 5.482292 | 0.3396825 | 5.384039 | 0.3334426
[8 empty] | ErrEll | ErrEll | ErrEll | ErrEll | ErrEll | ErrEll | ErrEll | ErrEll | ErrEll | ErrEll | ErrEll | ErrEll | ErrEll | ErrEll | ErrEll | ErrEll | ErrEll | ErrEll | ErrEll | ErrEll