## ReadMe
Manitoba Geological Survey
Data Repository Item DRI2025024
Whole-rock lithogeochemistry and assays for samples collected from archived drillcore east of Stephens Lake, northeastern Manitoba (parts of NTS 54C, D)
by J. Macdonald and J. Janssens
This Data Repository Item supplements:
Macdonald, J. 2025: Preliminary observations and whole-rock geochemistry of archived drillcore east of Stephens Lake, northeastern Manitoba (parts of NTS 54C, D); in Report of Activities 2025, Manitoba Business, Mining, Trade and Job Creation, Manitoba Geological Survey, p. 73–86.
Contents: Metadata Table 1_1: Detection limits for whole-rock geochemical analyses (4 Litho-Research). Table 1_2: Drillhole collar location and orientation (4 Litho-Research). Table 1_3: Whole-rock geochemistry results (4 Litho-Research). Table 1_4: QA-QC for whole-rock geochemistry (4 Litho-Research). Table 2_1: Detection limits for whole-rock geochemical analyses (Ultratrace 2). Table 2_2: Drillhole collar location and orientation (Ultratrace 2). Table 2_3: Whole-rock geochemistry results (Ultratrace 2). Table 2_4: QA-QC for whole-rock geochemistry (Ultratrace 2).
Abbreviations: ASL, above sea level; DD, decimal degrees; DDH, diamond drill hole; ICP, inductively coupled plasma; LOI, loss-on-ignition; MGS, Manitoba Geological Survey; MS, mass spectrometry; N/A, not available; OES, optical emission spectrometry; perc, percent (by weight); ppm, parts per million (by weight); ppb, parts per billion (by weight); QA, quality assurance; QC, quality control
Keywords: Stephens Lake; Trans-Hudson orogen; Kisseynew domain; Burntwood group; Granville complex; ultramafic rocks; spinifex texture; nickel
Manitoba Business, Mining, Trade and Job Creation does not assume any liability for errors that may occur. The digital data are provided as received from the author and have not been edited or formatted. Any third-party data are supplied on the understanding that they are for the sole use of the licensee, and will not be redistributed in any form, in whole or in part. Any references to proprietary software in the documentation and/or any use of proprietary data formats in this release do not constitute endorsement by Manitoba Business, Mining, Trade and Job Creation of any manufacturer's product.
When using information from this publication in other publications or presentations, due acknowledgment should be given to the Manitoba Geological Survey. The following reference format is recommended:
Maacdonald, J. and Janssens, J. 2025: Whole-rock lithogeochemistry and assays for samples collected from archived drillcore east of Stephens Lake, northeastern Manitoba (parts of NTS 54C, D); Manitoba Business, Mining, Trade and Job Creation, Manitoba Geological Survey, Data Repository Item DRI2025024, Microsoft® Excel® file.
NTS grid: parts of NTS 54C, D
Published 2025 by: Manitoba Business, Mining, Trade and Job Creation Manitoba Geological Survey 360-1395 Ellice Avenue Winnipeg, Manitoba R3G 3P2 Canada
Tel: 1-800-223-5215 (General Enquiry)
Tel: 204-945-6569 (Resource Centre)
Fax: 204-945-8427
Email: minesinfo@gov.mb.ca
Website: manitoba.ca/minerals

## Metadata
Metadata
Project_Information
Project_Number | MGS2025_007
Project_Name | Stephens Lake drillcore
Project_Lead | J. Macdonald
Publication_Release_Date | 2025-11-02
Publication_Number | DRI2025024
Organization_Responsible | MGS
Total_Samples_Analyzed | 19
NTS_Sheet_250K | 54C; 54D
NTS_Sheet_50K | 54C2; 54C4; 54C6; 54C10; 54D7
Datum_For_Sample_Locations | NAD83
Sample_Preparation_Methodology
All samples were collected by J. Macdonald from archived drillcore located at the Manitoba Geological Survey facility in Thompson, Maanitoba. Samples were selected to minimize the amount of weathering, alteration or veining, and subsequently trimmed with diamond-bladed rock saw to ensure the samples were as representative of the unaltered rock type as possible. Samples of the migmatitic biotite-silimanite gneiss were trimmed with the rock saw to remove leucosome veins with sharp margins, which may have been injected from an external source. Samples were crushed to <5 mm at the Manitoba Geological Survey rock preparation lab using a steel-jaw crusher. Pulps were produced in a steel swing-mill and were homogenized by rolling and then split into approximately 55 g of analytical material.
Analysis_Information | Tables 1_1 to 1_3 | Tables 2_1 to 2_3
Laboratory | Activation Laboratories Ltd.; Ancaster, Ontario | Activation Laboratories Ltd.; Ancaster, Ontario
Laboratory_Report_Number | A24-14078 | A24-14078
Sample_Medium | Powdered rock | Powdered rock
Size_Fraction_If_Applicable | N/A | N/A
Analytical_Digestion_If_Applicable | lithium metaborate/tetraborate fusion | aqua regia (HCl, HNO3)
Sample_Aliquot | 3 g | 30 g
Analytical_Method | ICP-OES; ICP-MS | ICP-OES; ICP-MS
Lab_Analytical_Package_Code | 4 Litho-Research | Ultratrace 2

## Table 1_1
Table 1_1: Detection limits for whole-rock geochemical analyses (4 Litho-Research).
Analysis method | Analyte | Detection limit | Unit
ICP-OES | SiO2 | 0.01 | perc
ICP-OES | Al2O3 | 0.01 | perc
ICP-OES | Fe2O3(T) | 0.01 | perc
ICP-OES | MnO | 0.005 | perc
ICP-OES | MgO | 0.01 | perc
ICP-OES | CaO | 0.01 | perc
ICP-OES | Na2O | 0.01 | perc
ICP-OES | K2O | 0.01 | perc
ICP-OES | TiO2 | 0.001 | perc
ICP-OES | P2O5 | 0.01 | perc
ICP-OES | Total | 0.01 | perc
ICP-OES | Sc | 1 | ppm
ICP-OES | Be | 1 | ppm
ICP-OES | V | 5 | ppm
ICP-MS | Cr | 20 | ppm
ICP-MS | Co | 1 | ppm
ICP-MS | Ni | 20 | ppm
ICP-MS | Cu | 10 | ppm
ICP-MS | Zn | 30 | ppm
ICP-MS | Ga | 1 | ppm
ICP-MS | Ge | 0.5 | ppm
ICP-MS | As | 5 | ppm
ICP-MS | Rb | 1 | ppm
ICP-MS | Sr | 2 | ppm
ICP-MS | Y | 0.5 | ppm
ICP-OES | Zr | 1 | ppm
ICP-MS | Nb | 0.2 | ppm
ICP-MS | Mo | 2 | ppm
ICP-MS | Ag | 0.5 | ppm
ICP-MS | In | 0.1 | ppm
ICP-MS | Sn | 1 | ppm
ICP-MS | Sb | 0.2 | ppm
ICP-MS | Cs | 0.1 | ppm
ICP-OES | Ba | 2 | ppm
ICP-MS | La | 0.05 | ppm
ICP-MS | Ce | 0.05 | ppm
ICP-MS | Pr | 0.01 | ppm
ICP-MS | Nd | 0.05 | ppm
ICP-MS | Sm | 0.01 | ppm
ICP-MS | Eu | 0.005 | ppm
ICP-MS | Gd | 0.01 | ppm
ICP-MS | Tb | 0.01 | ppm
ICP-MS | Dy | 0.01 | ppm
ICP-MS | Ho | 0.01 | ppm
ICP-MS | Er | 0.01 | ppm
ICP-MS | Tm | 0.005 | ppm
ICP-MS | Yb | 0.01 | ppm
ICP-MS | Lu | 0.002 | ppm
ICP-MS | Hf | 0.1 | ppm
ICP-MS | Ta | 0.01 | ppm
ICP-MS | W | 0.5 | ppm
ICP-MS | Tl | 0.05 | ppm
ICP-MS | Pb | 5 | ppm
ICP-MS | Bi | 0.1 | ppm
ICP-MS | Th | 0.05 | ppm
ICP-MS | U | 0.01 | ppm

## Table1_2
Table 1_2: Drillhole collar location and orientation (4 Litho-Research).
DDH_ID | DATUM | UTM_ZONE | Easting | Northing | Elevation_ASL (m) | Latitude_DD | Longitude_DD | Azimuth | Dip | Total_Depth_m | Assessment_File
CP-2 | NAD83 | 14 | 826299 | 6236531 | 106 | 56.161767 | -93.743379 | N/A | -90 | 100 | 94676
SLEM-01 | NAD83 | 14 | 874887 | 6239955 | N/A | 56.156695 | -92.960396 | N/A | -90 | 264 | 74410
CP-9 | NAD83 | 14 | 820752 | 6236558 | 110 | 56.165769 | -93.832295 | N/A | -90 | 116 | 94676
CP-1 | NAD83 | 14 | 820194 | 6235673 | 112 | 56.158225 | -93.842308 | N/A | -90 | 84 | 94676
MN-1 | NAD83 | 14 | 822831 | 6224837 | 119 | 56.059489 | -93.813119 | 210 | -70 | 278 | 74154
CP-13 | NAD83 | 14 | 836051 | 6223354 | 127 | 56.037134 | -93.603612 | N/A | -90 | 80 | 74005
TROUT-01 | NAD83 | 14 | 897783 | 6245454 | N/A | 56.187274 | -92.585841 | N/A | -90 | 360 | 74249

## Table 1_3
Table 1_3: Whole-rock geochemistry results (4 Litho-Research).
Sample_ID | UTM_zone | Easting | Northing | Latitude_DD | Longitude_DD | Comments | Rock_Type | Drill_hole_number | Depth_From_m | Depth_To_m | SiO2_perc | Al2O3_perc | Fe2O3(T)_perc | MnO_perc | MgO_perc | CaO_perc | Na2O_perc | K2O_perc | TiO2_perc | P2O5_perc | LOI_perc | Total_perc | Sc_ppm | Be_ppm | V_ppm | Cr_ppm | Co_ppm | Ni_ppm | Cu_ppm | Zn_ppm | Ga_ppm | Ge_ppm | As_ppm | Rb_ppm | Sr_ppm | Y_ppm | Zr_ppm | Nb_ppm | Mo_ppm | Ag_ppm | In_ppm | Sn_ppm | Sb_ppm | Cs_ppm | Ba_ppm | La_ppm | Ce_ppm | Pr_ppm | Nd_ppm | Sm_ppm | Eu_ppm | Gd_ppm | Tb_ppm | Dy_ppm | Ho_ppm | Er_ppm | Tm_ppm | Yb_ppm | Lu_ppm | Hf_ppm | Ta_ppm | W_ppm | Tl_ppm | Pb_ppm | Bi_ppm | Th_ppm | U_ppm
123-25-001 | 14 | 826299 | 6236531 | 56.161767 | -93.743379 |  | Metaperidotite | CP-2 | 93 | 93.3 | 35.37 | 0.18 | 10.52 | 0.109 | 36.81 | 0.58 | < 0.01 | < 0.01 | 0.011 | < 0.01 | 15.02 | 98.59 | 3 | < 1 | 34 | 8460 | 160 | 1750 | < 10 | 60 | < 1 | 1.1 | < 5 | < 1 | 10 | 1 | 2 | < 0.2 | < 2 | < 0.5 | < 0.1 | < 1 | < 0.2 | < 0.1 | 4 | 2.3 | 2.97 | 0.24 | 1.34 | 0.18 | 0.047 | 0.26 | 0.02 | 0.09 | 0.02 | 0.06 | 0.008 | 0.05 | 0.008 | < 0.1 | 0.01 | 2.4 | < 0.05 | < 5 | < 0.1 | < 0.05 | 0.03
123-25-002 | 14 | 874887 | 6239955 | 56.156695 | -92.960396 |  | Ultramafic schist | SLEM-01 | 91.3 | 91.5 | 30.82 | 13.62 | 11.49 | 0.021 | 8.78 | 11.54 | 0.03 | 0.32 | 1.144 | 0.02 | 22.89 | 100.7 | 18 | 2 | 409 | 120 | 39 | 170 | 30 | < 30 | 26 | 0.8 | < 5 | 9 | 63 | 49.3 | 223 | 15.9 | < 2 | < 0.5 | < 0.1 | 1 | < 0.2 | 0.2 | 30 | 33.3 | 77.9 | 8.95 | 39.5 | 8.87 | 2.21 | 8.69 | 1.32 | 8.12 | 1.65 | 4.86 | 0.696 | 4.69 | 0.768 | 5.7 | 1.02 | 1.5 | 0.19 | 7 | < 0.1 | 8.66 | 11.5
123-25-003 | 14 | 874887 | 6239955 | 56.156695 | -92.960396 |  | Metabasalt | SLEM-01 | 139.5 | 139.7 | 45.37 | 16.04 | 15.12 | 0.205 | 7.15 | 10.7 | 1.96 | 0.77 | 1.803 | 0.18 | 1.57 | 100.9 | 47 | 1 | 344 | 260 | 51 | 120 | 40 | 110 | 21 | 1.8 | < 5 | 22 | 331 | 34.2 | 128 | 21 | < 2 | < 0.5 | 0.1 | 1 | 0.4 | 0.7 | 169 | 9.11 | 25.1 | 3.68 | 17.1 | 4.76 | 1.55 | 5.55 | 0.91 | 6.21 | 1.28 | 3.77 | 0.544 | 3.67 | 0.578 | 3.3 | 1.36 | < 0.5 | 0.2 | < 5 | < 0.1 | 1.57 | 0.38
123-25-004 | 14 | 874887 | 6239955 | 56.156695 | -92.960396 |  | Metapyroxenite | SLEM-01 | 185.6 | 185.9 | 40.9 | 8.67 | 16.11 | 0.191 | 22.14 | 5.8 | 0.21 | 0.01 | 0.908 | 0.09 | 5.72 | 100.7 | 23 | < 1 | 189 | 2330 | 128 | 980 | 90 | 110 | 11 | 1.5 | 33 | < 1 | 70 | 13.5 | 64 | 9 | < 2 | < 0.5 | < 0.1 | < 1 | 0.2 | 0.3 | 4 | 4.5 | 10.8 | 1.38 | 6.59 | 1.75 | 0.41 | 2.06 | 0.35 | 2.4 | 0.5 | 1.49 | 0.224 | 1.52 | 0.246 | 1.5 | 0.63 | 0.6 | 0.14 | < 5 | < 0.1 | 0.51 | 0.15
123-25-005 | 14 | 874887 | 6239955 | 56.156695 | -92.960396 |  | Semipelitic greywacke | SLEM-01 | 252 | 252.5 | 59.5 | 18.11 | 7.8 | 0.056 | 3.05 | 2.44 | 3.43 | 3.19 | 0.719 | 0.16 | 1.98 | 100.4 | 20 | 2 | 130 | 130 | 18 | 70 | 50 | 120 | 25 | 1.7 | < 5 | 121 | 284 | 26.8 | 184 | 11.1 | < 2 | < 0.5 | 0.1 | 2 | < 0.2 | 6.6 | 927 | 39 | 80.2 | 9.51 | 36.3 | 6.91 | 1.56 | 5.29 | 0.79 | 4.86 | 1.01 | 2.95 | 0.433 | 2.98 | 0.477 | 4.6 | 0.79 | 1.2 | 1.03 | 26 | < 0.1 | 11.8 | 3.88
123-25-010 | 14 | 874887 | 6239955 | 56.156695 | -92.960396 |  | Semipelitic greywacke | CP-11 | 57.2 | 57.5 | 68.38 | 14.82 | 1.85 | 0.024 | 0.35 | 1.5 | 5.59 | 4.15 | 0.169 | 0.03 | 1.25 | 98.11 | 4 | 4 | 37 | < 20 | 1 | < 20 | < 10 | 50 | 35 | 0.9 | < 5 | 50 | 1620 | 8.1 | 129 | 3.6 | < 2 | < 0.5 | < 0.1 | 2 | < 0.2 | 1.9 | 3950 | 20.9 | 39.7 | 4.73 | 18.9 | 4.26 | 1.17 | 2.81 | 0.37 | 1.64 | 0.25 | 0.64 | 0.089 | 0.55 | 0.084 | 3.2 | 0.25 | < 0.5 | 0.82 | 29 | < 0.1 | 16.4 | 16.5
123-25-012 | 14 | 820752 | 6236558 | 56.165769 | -93.832295 |  | Feldspathic wacke | CP-9 | 72.7 | 73 | 60.91 | 16.1 | 7.33 | 0.089 | 3.73 | 2.59 | 3.6 | 3.74 | 0.716 | 0.22 | 1.1 | 100.1 | 17 | 2 | 109 | 110 | 21 | 70 | 20 | 120 | 24 | 1.7 | < 5 | 120 | 302 | 31.6 | 218 | 12.4 | < 2 | < 0.5 | 0.1 | 2 | 0.2 | 6.3 | 840 | 43.3 | 89 | 10.4 | 39.4 | 7.54 | 1.43 | 6 | 0.88 | 5.43 | 1.11 | 3.17 | 0.478 | 3.23 | 0.479 | 5.3 | 0.99 | 1.2 | 0.77 | 27 | 0.2 | 11.9 | 5.5
123-25-013 | 14 | 820194 | 6235673 | 56.158225 | -93.842308 | Drillhole depths not labeled | Gabbro | CP-1 | ?? | ?? | 45.39 | 11.59 | 10.65 | 0.162 | 17.06 | 11.29 | 1.21 | 0.28 | 0.381 | 0.02 | 2.44 | 100.5 | 35 | < 1 | 180 | 1460 | 76 | 210 | < 10 | 50 | 10 | 1.7 | < 5 | 5 | 63 | 6.1 | 19 | 0.9 | < 2 | < 0.5 | < 0.1 | < 1 | 0.2 | 0.3 | 18 | 1.41 | 3.39 | 0.45 | 2.64 | 0.85 | 0.4 | 1.06 | 0.18 | 1.13 | 0.23 | 0.68 | 0.099 | 0.63 | 0.093 | 0.5 | 0.06 | 0.7 | < 0.05 | < 5 | < 0.1 | 0.14 | 0.07
123-25-015 | 14 | 822831 | 6224837 | 56.059489 | -93.813119 |  | Migmatite | MN-1 | 87.3 | 87.55 | 63.89 | 16.07 | 6.92 | 0.047 | 2.84 | 0.76 | 1.25 | 5.42 | 0.661 | 0.17 | 2.01 | 100 | 17 | 2 | 114 | 120 | 15 | 50 | 40 | 90 | 21 | 1.6 | < 5 | 132 | 107 | 24.2 | 183 | 9.4 | < 2 | < 0.5 | 0.1 | 2 | < 0.2 | 4.5 | 801 | 38.4 | 79.1 | 9.42 | 35.6 | 6.69 | 1.39 | 5.11 | 0.74 | 4.37 | 0.87 | 2.5 | 0.385 | 2.48 | 0.393 | 4.4 | 0.76 | 0.7 | 1.07 | 10 | < 0.1 | 12.1 | 3.81
123-25-018 | 14 | 822831 | 6224837 | 56.059489 | -93.813119 |  | Iron formation | MN-1 | 162.4 | 162.8 | 42.24 | 11.15 | 15 | 0.205 | 7.02 | 13.81 | 1.23 | 1.91 | 2.096 | 0.2 | 5.01 | 99.87 | 33 | 1 | 394 | 160 | 31 | 80 | 60 | 350 | 17 | 1.2 | < 5 | 39 | 207 | 31.5 | 123 | 13.1 | 5 | < 0.5 | 0.1 | 1 | < 0.2 | 1.9 | 717 | 11.9 | 27.2 | 3.73 | 17.5 | 4.52 | 1.43 | 5.14 | 0.83 | 5.49 | 1.11 | 3.32 | 0.483 | 3.12 | 0.503 | 3 | 0.85 | 8.5 | 1.51 | 15 | 0.1 | 1.06 | 3.1
123-25-019 | 14 | 822831 | 6224837 | 56.059489 | -93.813119 |  | Calcsilicate | MN-1 | 203.8 | 204.1 | 43.02 | 15.92 | 10.89 | 0.129 | 4.43 | 12.34 | 1.07 | 3.7 | 3.185 | 0.28 | 4.86 | 99.82 | 46 | 1 | 511 | 350 | 41 | 120 | 90 | 160 | 25 | 1.4 | < 5 | 88 | 239 | 34.2 | 170 | 19.4 | 2 | < 0.5 | 0.1 | 2 | < 0.2 | 2.5 | 372 | 15.8 | 37.4 | 5.24 | 24.4 | 6.18 | 1.77 | 6.44 | 0.99 | 6.33 | 1.3 | 3.87 | 0.575 | 3.77 | 0.612 | 4.2 | 1.31 | 0.7 | 3.18 | 17 | < 0.1 | 1.37 | 1.25
123-25-020 | 14 | 822831 | 6224837 | 56.059489 | -93.813119 |  | Migmatite | MN-1 | 255.7 | 256 | 70.86 | 13.42 | 5.14 | 0.042 | 1.92 | 1.38 | 2.54 | 2.71 | 0.556 | 0.18 | 1.55 | 100.3 | 12 | 2 | 87 | 110 | 11 | 40 | < 10 | 60 | 16 | 1.3 | < 5 | 90 | 206 | 22.1 | 225 | 7.8 | < 2 | < 0.5 | < 0.1 | 1 | < 0.2 | 3.2 | 724 | 37.9 | 74.5 | 8.29 | 30.9 | 5.76 | 1.21 | 4.65 | 0.72 | 4.25 | 0.78 | 2.31 | 0.333 | 2.39 | 0.372 | 4.9 | 0.54 | < 0.5 | 0.62 | 17 | < 0.1 | 11.1 | 3.66
123-25-022 | 14 | 822831 | 6224837 | 56.059489 | -93.813119 |  | Semipelitic greywacke | MN-1 | 252.8 | 253.2 | 55.23 | 13.94 | 13.76 | 0.158 | 2.33 | 2.28 | 2.5 | 2.44 | 0.589 | 0.26 | 7.21 | 100.7 | 15 | 2 | 300 | 100 | 22 | 80 | 260 | 370 | 16 | 1 | < 5 | 83 | 167 | 28.7 | 173 | 8 | 21 | < 0.5 | < 0.1 | 1 | < 0.2 | 2.5 | 497 | 36.7 | 73.7 | 8.86 | 34 | 6.67 | 1.38 | 5.44 | 0.85 | 5.26 | 1.04 | 3.12 | 0.457 | 3.2 | 0.513 | 4 | 0.74 | < 0.5 | 0.87 | 18 | 0.1 | 10.6 | 13.9
123-25-024 | 14 | 836051 | 6223354 | 56.037134 | -93.603612 |  | Migmatite | CP-13 | 70.3 | 70.6 | 60.26 | 16.31 | 7.74 | 0.055 | 3.41 | 0.73 | 0.97 | 6.01 | 0.731 | 0.18 | 2.49 | 98.88 | 20 | 2 | 132 | 150 | 19 | 80 | 50 | 110 | 21 | 1.7 | < 5 | 137 | 108 | 29.8 | 193 | 9.3 | < 2 | < 0.5 | 0.1 | 2 | < 0.2 | 6.8 | 756 | 34.7 | 71.1 | 8.42 | 32.8 | 6.34 | 1.33 | 5.27 | 0.83 | 5.1 | 1.06 | 3.26 | 0.479 | 3.26 | 0.526 | 4.8 | 0.64 | 0.5 | 0.75 | 10 | 0.3 | 10.1 | 3.64
123-25-025 | 14 | 897783 | 6245454 | 56.187274 | -92.585841 |  | Metaperidotite | TROUT-01 | 134.4 | 134.7 | 37.02 | 0.16 | 3.24 | 0.095 | 36.78 | 3.73 | < 0.01 | < 0.01 | 0.008 | < 0.01 | 16.99 | 98.02 | 3 | < 1 | 12 | 2440 | 245 | 2270 | < 10 | < 30 | < 1 | 1.2 | < 5 | < 1 | 13 | 0.8 | 1 | < 0.2 | < 2 | < 0.5 | < 0.1 | < 1 | < 0.2 | < 0.1 | 4 | 0.57 | 1.17 | 0.1 | 0.73 | 0.11 | 0.027 | 0.15 | 0.02 | 0.08 | 0.01 | 0.05 | 0.007 | 0.03 | 0.005 | < 0.1 | < 0.01 | < 0.5 | 0.31 | 5 | < 0.1 | < 0.05 | 0.01
123-25-026 | 14 | 897783 | 6245454 | 56.187274 | -92.585841 |  | Metaperidotite | TROUT-01 | 162.3 | 162.6 | 38.2 | 0.18 | 6.53 | 0.081 | 38.52 | 0.04 | < 0.01 | < 0.01 | 0.01 | < 0.01 | 15.79 | 99.35 | 9 | < 1 | 53 | 5470 | 59 | 1000 | < 10 | < 30 | < 1 | 1.4 | < 5 | < 1 | 5 | < 0.5 | 2 | < 0.2 | < 2 | < 0.5 | < 0.1 | < 1 | < 0.2 | < 0.1 | 3 | 0.33 | 0.77 | 0.02 | 0.31 | < 0.01 | 0.021 | 0.04 | < 0.01 | < 0.01 | < 0.01 | < 0.01 | < 0.005 | < 0.01 | < 0.002 | < 0.1 | < 0.01 | 1 | 0.3 | < 5 | < 0.1 | < 0.05 | 0.01
123-25-027 | 14 | 897783 | 6245454 | 56.187274 | -92.585841 |  | Metaperidotite | TROUT-01 | 217.2 | 217.4 | 35.58 | 0.17 | 6.47 | 0.095 | 38.09 | 1.16 | < 0.01 | < 0.01 | 0.002 | < 0.01 | 18.09 | 99.66 | 5 | < 1 | 12 | 3770 | 61 | 1430 | < 10 | 30 | < 1 | 1.2 | < 5 | < 1 | 8 | < 0.5 | 2 | < 0.2 | < 2 | < 0.5 | < 0.1 | < 1 | < 0.2 | < 0.1 | 3 | 0.07 | 0.07 | < 0.01 | < 0.05 | < 0.01 | < 0.005 | < 0.01 | < 0.01 | < 0.01 | < 0.01 | 0.01 | < 0.005 | 0.01 | 0.002 | < 0.1 | < 0.01 | < 0.5 | < 0.05 | < 5 | < 0.1 | < 0.05 | < 0.01
123-25-028 | 14 | 897783 | 6245454 | 56.187274 | -92.585841 |  | Metaperidotite | TROUT-01 | 273 | 273.3 | 34.35 | 0.45 | 10.8 | 0.175 | 36.83 | 0.81 | < 0.01 | < 0.01 | 0.005 | < 0.01 | 16.07 | 99.49 | 4 | < 1 | 13 | 4310 | 118 | 2720 | < 10 | 30 | < 1 | 0.8 | < 5 | < 1 | 13 | < 0.5 | 3 | < 0.2 | < 2 | < 0.5 | < 0.1 | < 1 | < 0.2 | < 0.1 | 4 | 0.41 | 1.03 | 0.04 | 0.32 | < 0.01 | 0.047 | 0.02 | < 0.01 | < 0.01 | < 0.01 | 0.02 | < 0.005 | 0.02 | 0.003 | < 0.1 | < 0.01 | 0.7 | < 0.05 | < 5 | < 0.1 | < 0.05 | < 0.01
123-25-029 | 14 | 897783 | 6245454 | 56.187274 | -92.585841 |  | Metaperidotite | TROUT-01 | 286.2 | 286.45 | 37.75 | 0.91 | 4.89 | 0.089 | 40.17 | 0.07 | < 0.01 | < 0.01 | 0.015 | < 0.01 | 16.03 | 99.92 | 3 | < 1 | 8 | 2540 | 97 | 2150 | < 10 | < 30 | 1 | 1.1 | < 5 | 1 | 11 | 0.7 | 2 | < 0.2 | < 2 | < 0.5 | < 0.1 | < 1 | < 0.2 | 0.1 | 3 | 0.18 | 0.78 | 0.1 | 0.78 | 0.2 | 0.018 | 0.19 | 0.02 | 0.06 | 0.01 | 0.04 | 0.006 | 0.05 | 0.007 | < 0.1 | 0.01 | < 0.5 | 0.07 | < 5 | < 0.1 | < 0.05 | 0.05

## Table 1_4
Table 1_4: QA-QC for whole-rock geochemistry (4 Litho-Research).
Sample_ID | Purpose | SiO2_perc | Al2O3_perc | Fe2O3(T)_perc | MnO_perc | MgO_perc | CaO_perc | Na2O_perc | K2O_perc | TiO2_perc | P2O5_perc | Total_perc | Sc_ppm | Be_ppm | V_ppm | Cr_ppm | Co_ppm | Ni_ppm | Cu_ppm | Zn_ppm | Ga_ppm | Ge_ppm | As_ppm | Rb_ppm | Sr_ppm | Y_ppm | Zr_ppm | Nb_ppm | Mo_ppm | Ag_ppm | In_ppm | Sn_ppm | Sb_ppm | Cs_ppm | Ba_ppm | La_ppm | Ce_ppm | Pr_ppm | Nd_ppm | Sm_ppm | Eu_ppm | Gd_ppm | Tb_ppm | Dy_ppm | Ho_ppm | Er_ppm | Tm_ppm | Yb_ppm | Lu_ppm | Hf_ppm | Ta_ppm | W_ppm | Tl_ppm | Pb_ppm | Bi_ppm | Th_ppm | U_ppm
NIST 694 | Lab standard | 11.39 | 1.9 | 0.76 | 0.011 | 0.34 | 43.24 | 0.87 | 0.54 | 0.118 | 31.36 |  |  |  | 1652
NIST 694 | Certified value | 11.2 | 1.8 | 0.79 | 0.0116 | 0.33 | 43.6 | 0.86 | 0.51 | 0.11 | 30.2 |  |  |  | 1740
NCS DC71305 (GBW 07113) | Lab standard | 72.99 | 12.72 | 3.37 | 0.143 | 0.14 | 0.59 | 2.48 | 5.36 | 0.281 | 0.03 |  | 5 | 4 | < 5 | [9 empty] | 44 |  | 441 | [7 empty] | 493
NCS DC71305 (GBW 07113) | Certified value | 72.8 | 13 | 3.21 | 0.14 | 0.16 | 0.59 | 2.57 | 5.43 | 0.3 | 0.05 |  | 5 | 4 | 5 | [9 empty] | 43 |  | 403 | [7 empty] | 506
NIST 696 | Lab standard | 3.79 | 53.09 | 8.55 | < 0.005 | 0.01 | 0.02 |  | < 0.01 | 2.544 | 0.04 |  |  |  | 390 | [11 empty] | 1050
NIST 696 | Certified value | 3.79 | 54.5 | 8.7 | 0.004 | 0.01 | 0.02 |  | 0.009 | 2.64 | 0.05 |  |  |  | 403 | [11 empty] | 1037
ZW-C | Lab standard | [14 empty] | 60 |  |  |  | 1010 | 102 |  |  | > 1000 |  | 35.5 |  | 214 | 4 |  |  | > 1000 | 4.5 | 266 |  | 32 | 104 | 10 | 26 | 7 |  | 5 |  |  | 2.09 |  | 1.7 | 15.2 | 2.39 | 10.4 | 82.8 | 340 | 33.2 | 77 |  | 45.5 | 19.1
ZW-C | Certified value | [14 empty] | 56 |  |  |  | 1050 | 99 |  |  | 8500 |  | 33 |  | 198 | 4.3 |  |  | 1300 | 4.2 | 260 |  | 30 | 97 | 9.5 | 25 | 6.6 |  | 4.7 |  |  | 2 |  | 1.6 | 14 | 2.2 | 9.7 | 82 | 320 | 34 | 80 |  | 43 | 20
OREAS 101b | Lab standard | [15 empty] | 43 | < 20 | 400 | [6 empty] | 167 |  |  | 19 | [6 empty] | 805 | 1350 | 122 | 373 | 48.3 | 7.73 |  | 5.07 | 31.2 | 6.13 | 18.4 | 2.66 | 17.2 | 2.56 | [6 empty] | 36.5 | 409
OREAS 101b | Certified value | [15 empty] | 47 | 9 | 420 | [6 empty] | 178 |  |  | 21 | [6 empty] | 789 | 1331 | 127 | 378 | 48 | 7.77 |  | 5.37 | 32.1 | 6.34 | 18.7 | 2.66 | 17.6 | 2.58 | [6 empty] | 37.1 | 396
NCS DC86318 | Lab standard | [22 empty] | 381 |  | > 10000 | [7 empty] | 11.2 |  | > 2000 | 428 | 765 | > 2000 | > 1000 | 18.4 | > 1000 | 488 | > 1000 | 601 | > 1000 | 275 | > 1000 | 246 | [6 empty] | 66.9
NCS DC86318 | Certified value | [22 empty] | 369.42 |  | 17008 | [7 empty] | 11.88 |  | 1960 | 432 | 737 | 3429 | 1725 | 18.91 | 2168 | 468 | 3224 | 560 | 1750 | 271 | 1844 | 264 | [6 empty] | 67
USZ-25-2006 /RARE-EARTH ORE CGL 111 | Lab standard | [16 empty] | 70 |  | 610 | [5 empty] | 965 | [9 empty] | > 2000 | > 3000 | > 1000 | > 2000 | 835 | 196 | [6 empty] | 51.8 | [5 empty] | 1060
USZ-25-2006 /RARE-EARTH ORE CGL 111 | Certified value | [16 empty] | 70.8 |  | 600 | [5 empty] | 959 | [9 empty] | 19300 | 29000 | 2800 | 8800 | 900 | 211 | [6 empty] | 54.5 | [5 empty] | 1100
DNC-1a | Lab standard | 47 | 18.71 | 10.04 | 0.147 | 10.08 | 11.52 | 1.92 | 0.22 | 0.496 | 0.06 |  | 31 |  | 155 | [9 empty] | 142 |  | 38 | [7 empty] | 105
DNC-1a | Certified value | 47.15 | 18.34 | 9.97 | 0.15 | 10.13 | 11.49 | 1.89 | 0.234 | 0.48 | 0.07 |  | 31 |  | 148 | [9 empty] | 144 |  | 38 | [7 empty] | 118
BHVO-2 | Lab standard | 50.04 | 13.42 | 12.53 |  | 7.17 | 11.6 | 2.28 | 0.51 | 2.744 | 0.27 |  | 31 |  | 336 | [9 empty] | 390 |  | 170 | [7 empty] | 135
BHVO-2 | Certified value | 49.9 | 13.5 | 12.3 |  | 7.23 | 11.4 | 2.22 | 0.52 | 2.73 | 0.27 |  | 32 |  | 317 | [9 empty] | 389 |  | 172 | [7 empty] | 130
USZ-42-2006 /RARE-EARTH ORE CGL 124 | Lab standard | [18 empty] | 470 |  |  | 219 |  |  | 166 |  | 33 | 35 | [6 empty] | > 2000 | > 3000 | > 1000 | > 2000 | 520 | 87 |  |  | 52.3 | 7.8 |  |  | 18 | [7 empty] | 1020
USZ-42-2006 /RARE-EARTH ORE CGL 124 | Certified value | [18 empty] | 469 |  |  | 224 |  |  | 167 |  | 31 | 34.4 | [6 empty] | 21100 | 27600 | 2300 | 6500 | 539 | 87.22 |  |  | 57.63 | 7.86 |  |  | 17.85 | [7 empty] | 946
REE-1 | Lab standard | [14 empty] | 290 | 2 |  | 80 |  |  |  |  | > 1000 |  | 5880 |  | > 1000 |  |  |  | 486 |  | 1 |  | 1780 | > 3000 | 471 | 1480 | 397 | 24.6 | 455 |  | 886 | 211 | 722 | 110 | 704 |  | 483 | [6 empty] | 145
REE-1 | Certified value | [14 empty] | 277 | 1.58 |  | 79.7 |  |  |  |  | 1050 |  | 5480 |  | 4050 |  |  |  | 498 |  | 1.07 |  | 1661 | 3960 | 435 | 1456 | 381 | 23.5 | 433 |  | 847 | 208 | 701 | 106 | 678 |  | 479 | [6 empty] | 137
NCS DC 73334 (GBW 07708) | Lab standard | [14 empty] | 480 | 489 | 520 | 480 | 540 |  |  | 477 |  |  | 493 |  | 493 | 48 | 4.5 |  | 51 | 46.3 |  |  | 531 | 518 | [10 empty] | 47.6 |  |  |  | 51.4 |  | 468 | 47
NCS DC 73334 (GBW 07708) | Certified value | [14 empty] | 500 | 500 | 500 | 500 | 500 |  |  | 500 |  |  | 500 |  | 500 | 50 | 5 |  | 50 | 50 |  |  | 500 | 500 | [10 empty] | 50 |  |  |  | 50 |  | 500 | 50
OREAS 180 | Lab standard | [14 empty] | 8530 | 236 | 3100 | 90 |  | 11 |  |  | 6 |  | 6 |  | 2.3 |  |  |  |  | 1.5 | 0.6 |  | 4.45 | 11 | 1.34 | 5.61 | 1.47 | 0.399 | 1.29 | 0.22 |  | 0.28 |  |  | 0.9 |  | 1.9 |  | 3.7 |  |  |  | 3.59 | 1.21
OREAS 180 | Certified value | [14 empty] | 8686 | 253 | 3040 | 90 |  | 12 |  |  | 6 |  | 6.4 |  | 2.2 |  |  |  |  | 1.5 | 0.6 |  | 4.76 | 11.7 | 1.45 | 5.65 | 1.48 | 0.43 | 1.46 | 0.24 |  | 0.29 |  |  | 0.95 |  | 2 |  | 3.7 |  |  |  | 3.5 | 1.18
OREAS 908 | Lab standard | [15 empty] | 88 |  |  | 270 | 46 |  | 63 | 96 |  | 17.7 |  | 14.4 | 9 |  | 5.2 | 27 | 5.1 | 4.7 |  | 38.7 | 75.7 | 8.62 | 32.5 | 6.75 | 1.79 | 5.06 | 0.7 | 3.74 | 0.61 | 1.55 | 0.205 | 1.4 | 0.216 | 5.8 | 1.1 |  | 0.58 |  |  | 11.3 | 3.82
OREAS 908 | Certified value | [15 empty] | 93 |  |  | 290 | 45 |  | 68 | 97 |  | 17.2 |  | 13.8 | 9 |  | 5.1 | 26 | 5.2 | 5 |  | 38.5 | 74 | 8.56 | 32.8 | 6.53 | 1.82 | 5.28 | 0.73 | 3.67 | 0.6 | 1.55 | 0.21 | 1.34 | 0.2 | 6.1 | 1.03 |  | 0.56 |  |  | 10.9 | 3.82
OREAS 752 | Lab standard | [17 empty] | 40 | 90 | 18 | 5.8 |  | 666 | [9 empty] | 66.4 |  | 1.86 | 3.56 | 0.41 | 1.46 | 0.38 |  | 0.33 | 0.07 | 0.36 | 0.05 | 0.14 |  |  |  |  | 42 |  | 3.73 |  |  | 1.02 | 8.13
OREAS 752 | Certified value | [17 empty] | 40 | 100 | 18 | 6.4 |  | 659 | [9 empty] | 66 |  | 1.88 | 3.48 | 0.43 | 1.49 | 0.4 |  | 0.36 | 0.08 | 0.36 | 0.05 | 0.14 |  |  |  |  | 41 |  | 3.84 |  |  | 0.97 | 8.44
SY-5 | Lab standard | 49.66 | 14.37 |  | 0.129 | 3.18 | 7.09 | 4.1 | 4.18 | 1.808 | 1.94 |  | 13 | 5 | 142 |  | 23 | 80 | 40 | 130 | 21 |  |  | 77 | 3008 | 55 |  | 21 | 9 |  |  | 2 |  | 0.6 | 6405 | 226 | 477 | 54.1 | 205 | 31.1 | 7.56 | 17.9 | 2.22 | 11.3 | 1.95 | 5.32 | 0.71 | 4.59 | 0.71 |  | 1.03 |  | 0.59 | 60 |  | 24.9 | 5.28
SY-5 | Certified value | 50.1 | 14.35 |  | 0.1283 | 3.235 | 7.12 | 4.15 | 4.17 | 1.777 | 2.04 |  | 12.37 | 4.62 | 131.8 |  | 23 | 80 | 40 | 130.9 | 21.6 |  |  | 76.9 | 3100 | 56.3 |  | 22.2 | 8.93 |  |  | 2.56 |  | 0.612 | 6480 | 225 | 459 | 55.3 | 208.1 | 31.1 | 7.64 | 19.8 | 2.26 | 11.33 | 2.04 | 5.38 | 0.725 | 4.64 | 0.702 |  | 1.06 |  | 0.614 | 65.9 |  | 25.2 | 5.09
USZ 50-2009/ RARE-EARTH ORE CGL 011 | Lab standard | 57.24 | 16.06 | 8.17 | 0.119 | 3.79 | 6.93 | 3.29 | 1.59 | 1.321 |  |  | 21 |  | 220 | [9 empty] | 472 |  | 180 | [7 empty] | 411
USZ 50-2009/ RARE-EARTH ORE CGL 011 | Certified value | 57.75 | 15.97 | 8.1 | 0.12 | 3.81 | 6.99 | 3.33 | 1.55 | 1.34 |  |  | 20.46 |  | 213 | [9 empty] | 454 |  | 191 | [7 empty] | 425
123-25-010 | Original | 68.77 | 14.9 | 1.87 | 0.024 | 0.35 | 1.51 | 5.58 | 4.16 | 0.171 | 0.03 | 98.61 | 4 | 4 | 37 | < 20 | 1 | < 20 | < 10 | 60 | 35 | 0.9 | < 5 | 50 | 1626 | 8.3 | 131 | 3.6 | < 2 | < 0.5 | < 0.1 | 2 | < 0.2 | 1.9 | 3937 | 20.4 | 39 | 4.65 | 19 | 4.29 | 1.15 | 2.79 | 0.37 | 1.65 | 0.26 | 0.65 | 0.085 | 0.54 | 0.089 | 3.2 | 0.25 | < 0.5 | 0.85 | 29 | < 0.1 | 16.3 | 16.5
123-25-010 | Lab duplicate | 67.99 | 14.74 | 1.83 | 0.023 | 0.35 | 1.48 | 5.59 | 4.15 | 0.167 | 0.03 | 97.61 | 4 | 4 | 37 | < 20 | 1 | < 20 | < 10 | 50 | 35 | 1 | < 5 | 50 | 1613 | 7.9 | 127 | 3.6 | < 2 | < 0.5 | < 0.1 | 2 | < 0.2 | 1.9 | 3963 | 21.4 | 40.3 | 4.8 | 18.9 | 4.22 | 1.19 | 2.83 | 0.36 | 1.64 | 0.24 | 0.64 | 0.093 | 0.55 | 0.079 | 3.2 | 0.25 | < 0.5 | 0.79 | 28 | < 0.1 | 16.4 | 16.6
123-25-026 | Original | 38.02 | 0.18 | 6.61 | 0.081 | 38.82 | 0.04 | < 0.01 | < 0.01 | 0.01 | < 0.01 | 99.56 | 10 | < 1 | 53 | 5560 | 60 | 1020 | < 10 | < 30 | < 1 | 1.4 | < 5 | < 1 | 5 | < 0.5 | 2 | < 0.2 | < 2 | < 0.5 | < 0.1 | < 1 | < 0.2 | < 0.1 | 3 | 0.33 | 0.78 | 0.02 | 0.32 | < 0.01 | 0.016 | 0.04 | < 0.01 | < 0.01 | < 0.01 | < 0.01 | < 0.005 | < 0.01 | < 0.002 | < 0.1 | < 0.01 | 1 | 0.3 | < 5 | < 0.1 | < 0.05 | 0.01
123-25-026 | Lab duplicate | 38.38 | 0.18 | 6.45 | 0.08 | 38.22 | 0.04 | < 0.01 | < 0.01 | 0.01 | < 0.01 | 99.14 | 9 | < 1 | 53 | 5390 | 58 | 970 | < 10 | < 30 | < 1 | 1.4 | < 5 | < 1 | 5 | < 0.5 | 2 | < 0.2 | < 2 | < 0.5 | < 0.1 | < 1 | < 0.2 | < 0.1 | 3 | 0.33 | 0.76 | 0.02 | 0.31 | < 0.01 | 0.025 | 0.03 | < 0.01 | < 0.01 | < 0.01 | 0.01 | < 0.005 | < 0.01 | < 0.002 | < 0.1 | < 0.01 | 1 | 0.29 | < 5 | < 0.1 | < 0.05 | 0.01
123-25-029B | MGS Molson Dike Standard | 48.48 | 16.53 | 16.76 | 0.212 | 3.4 | 9.91 | 2.55 | 0.34 | 2.007 | 0.13 | 100.8 | 34 | < 1 | 407 | < 20 | 47 | 40 | 130 | 130 | 23 | 1.5 | < 5 | 6 | 140 | 26.8 | 97 | 5 | < 2 | < 0.5 | 0.1 | 1 | < 0.2 | 0.4 | 35 | 5.03 | 13.5 | 2 | 10.4 | 3.33 | 1.31 | 4.25 | 0.73 | 4.94 | 1.01 | 3.07 | 0.44 | 2.85 | 0.441 | 2.5 | 0.33 | < 0.5 | < 0.05 | < 5 | < 0.1 | 0.45 | 0.14
Method Blank | Method Blank | < 0.01 | < 0.01 | < 0.01 | < 0.005 | < 0.01 | < 0.01 | < 0.01 | < 0.01 | < 0.001 | < 0.01 | < 0.01 | < 1 | < 1 | < 5 | < 20 | < 1 | < 20 | < 10 | < 30 | < 1 | < 0.5 | < 5 | < 1 | 3 | < 0.5 | 1 | < 0.2 | < 2 | < 0.5 | < 0.1 | < 1 | < 0.2 | < 0.1 | 3 | < 0.05 | < 0.05 | < 0.01 | < 0.05 | < 0.01 | < 0.005 | < 0.01 | < 0.01 | < 0.01 | < 0.01 | < 0.01 | < 0.005 | < 0.01 | < 0.002 | < 0.1 | < 0.01 | < 0.5 | < 0.05 | < 5 | < 0.1 | < 0.05 | < 0.01

## Table 2_1
Table 2_1: Detection limits for whole-rock geochemical analyses (Ultratrace 2).
Analysis method | Analyte | Detection limit | Unit
ICP-MS | Li | 0.1 | ppm
ICP-MS | Be | 0.1 | ppm
ICP-MS | B | 1 | ppm
ICP-MS | Na | 0.001 | perc
ICP-MS | Mg | 0.01 | perc
ICP-MS | Al | 0.01 | perc
ICP-OES | P | 0.001 | perc
ICP-OES | S | 0.001 | perc
ICP-MS | K | 0.01 | perc
ICP-MS | Ca | 0.01 | perc
ICP-MS | V | 1 | ppm
ICP-MS | Cr | 1 | ppm
ICP-OES | Ti | 0.01 | perc
ICP-MS | Mn | 1 | ppm
ICP-MS | Fe | 0.01 | perc
ICP-MS | Co | 0.1 | ppm
ICP-MS | Ni | 0.1 | ppm
ICP-MS | Cu | 0.2 | ppm
ICP-MS | Zn | 0.1 | ppm
ICP-MS | Ga | 0.02 | ppm
ICP-MS | Ge | 0.1 | ppm
ICP-MS | As | 0.1 | ppm
ICP-MS | Se | 0.1 | ppm
ICP-MS | Rb | 0.1 | ppm
ICP-MS | Sr | 0.5 | ppm
ICP-MS | Y | 0.01 | ppm
ICP-MS | Zr | 0.1 | ppm
ICP-MS | Sc | 0.1 | ppm
ICP-MS | Pr | 0.1 | ppm
ICP-MS | Gd | 0.1 | ppm
ICP-MS | Dy | 0.1 | ppm
ICP-MS | Ho | 0.1 | ppm
ICP-MS | Er | 0.1 | ppm
ICP-MS | Tm | 0.1 | ppm
ICP-MS | Nb | 0.1 | ppm
ICP-MS | Mo | 0.01 | ppm
ICP-MS | Ag | 0.002 | ppm
ICP-MS | Cd | 0.01 | ppm
ICP-MS | In | 0.02 | ppm
ICP-MS | Sn | 0.05 | ppm
ICP-MS | Sb | 0.02 | ppm
ICP-MS | Te | 0.02 | ppm
ICP-MS | Cs | 0.02 | ppm
ICP-MS | Ba | 0.5 | ppm
ICP-MS | La | 0.5 | ppm
ICP-MS | Ce | 0.01 | ppm
ICP-MS | Nd | 0.02 | ppm
ICP-MS | Sm | 0.1 | ppm
ICP-MS | Eu | 0.1 | ppm
ICP-MS | Tb | 0.1 | ppm
ICP-MS | Yb | 0.1 | ppm
ICP-MS | Lu | 0.1 | ppm
ICP-MS | Hf | 0.1 | ppm
ICP-MS | Ta | 0.05 | ppm
ICP-MS | W | 0.1 | ppm
ICP-MS | Re | 0.001 | ppm
ICP-MS | Au | 0.5 | ppb
ICP-MS | Tl | 0.02 | ppm
ICP-MS | Pb | 0.1 | ppm
ICP-MS | Bi | 0.02 | ppm
ICP-MS | Th | 0.1 | ppm
ICP-MS | U | 0.1 | ppm
ICP-MS | Hg | 10 | ppb

## Table_2_2
Table 2_2: Drillhole collar location and orientation (Ultratrace 2).
DDH_ID | DATUM | UTM_ZONE | Easting | Northing | Elevation_ASL (m) | Latitude_DD | Longitude_DD | Azimuth | Dip | Total_Depth_m | Assessment_File
SLEM-01 | NAD83 | 14 | 874887 | 6239955 | N/A | 56.156695 | -92.960396 | N/A | -90 | 264 | 74410

## Table 2_3
Table 2_3: Whole-rock geochemistry results (Ultratrace 2).
Sample_ID | UTM_zone | Easting | Northing | Latitude_DD | Longitude_DD | Comments | Rock_Type | Drill_hole_number | Depth_From_m | Depth_To_m | Li_ppm | Be_ppm | B_ppm | Na_perc | Mg_perc | Al_perc | P_perc | S_perc | K_perc | Ca_perc | V_ppm | Cr_ppm | Ti_perc | Mn_ppm | Fe_perc | Co_ppm | Ni_ppm | Cu_ppm | Zn_ppm | Ga_ppm | Ge_ppm | As_ppm | Se_ppm | Rb_ppm | Sr_ppm | Y_ppm | Zr_ppm | Sc_ppm | Pr_ppm | Gd_ppm | Dy_ppm | Ho_ppm | Er_ppm | Tm_ppm | Nb_ppm | Mo_ppm | Ag_ppm | Cd_ppm | In_ppm | Sn_ppm | Sb_ppm | Te_ppm | Cs_ppm | Ba_ppm | La_ppm | Ce_ppm | Nd_ppm | Sm_ppm | Eu_ppm | Tb_ppm | Yb_ppm | Lu_ppm | Hf_ppm | Ta_ppm | W_ppm | Re_ppm | Au_ppb | Tl_ppm | Pb_ppm | Bi_ppm | Th_ppm | U_ppm | Hg_ppb
123-25-007 | 14 | 874887 | 6239955 | 56.156695 | -92.960396 |  | Quartz vein | SLEM-01 | 106.4 | 106.8 | 38.5 | 0.4 | 23 | 0.123 | 1.79 | 2.43 | 0.033 | 0.962 | 0.14 | 4.07 | 70 | 92 | 0.16 | 794 | 3.65 | 29.2 | 77.8 | 111 | 22.8 | 5.97 | < 0.1 | 1.3 | 0.3 | 4.6 | 64.6 | 8.81 | 2 | 9 | 1.4 | 1.6 | 1.8 | 0.4 | 1.1 | 0.2 | 0.2 | 0.76 | 0.175 | 0.06 | 0.02 | 0.45 | 0.03 | < 0.02 | 0.36 | 32.7 | 4.4 | 9.91 | 5.75 | 1.4 | 0.5 | 0.3 | 0.9 | 0.1 | < 0.1 | < 0.05 | < 0.1 | 0.001 | 0.8 | 0.18 | 10.4 | 0.04 | 0.8 | 0.1 | < 10
123-25-008 | 14 | 874887 | 6239955 | 56.156695 | -92.960396 |  | Carbonate vein | SLEM-01 | 233.2 | 233.6 | 2.9 | < 0.1 | 4 | 0.017 | 0.47 | 0.47 | 0.01 | 5.71 | 0.03 | 4.4 | 18 | 3 | 0.02 | 465 | 8.95 | 7.8 | 101 | 138 | 178 | 1.51 | < 0.1 | 9.1 | 4.6 | 1.8 | 109 | 3.74 | 3.4 | 0.2 | 0.4 | 0.4 | 0.5 | 0.1 | 0.4 | < 0.1 | 0.3 | 12.2 | 0.867 | 1 | < 0.02 | 0.32 | 0.17 | 0.11 | 0.1 | 11.4 | 1.6 | 2.74 | 1.61 | 0.3 | 0.1 | < 0.1 | 0.5 | < 0.1 | < 0.1 | < 0.05 | 1.1 | 0.021 | 2.2 | 0.09 | 6.3 | 0.15 | 0.4 | 4.2 | < 10

## Table 2_4
Table 2_4: QA-QC for whole-rock geochemistry (Ultratrace 2).
Sample_ID | Purpose | Li_ppm | Be_ppm | Na_perc | Mg_perc | Al_perc | P_perc | S_perc | K_perc | Ca_perc | V_ppm | Cr_ppm | Ti_perc | Mn_ppm | Fe_perc | Co_ppm | Ni_ppm | Cu_ppm | Zn_ppm | Ga_ppm | Ge_ppm | As_ppm | Se_ppm | Rb_ppm | Sr_ppm | Y_ppm | Zr_ppm | Sc_ppm | Pr_ppm | Gd_ppm | Dy_ppm | Ho_ppm | Er_ppm | Tm_ppm | Nb_ppm | Mo_ppm | Ag_ppm | Cd_ppm | In_ppm | Sn_ppm | Sb_ppm | Te_ppm | Cs_ppm | Ba_ppm | La_ppm | Ce_ppm | Nd_ppm | Sm_ppm | Eu_ppm | Tb_ppm | Yb_ppm | Lu_ppm | Hf_ppm | W_ppm | Re_ppm | Au_ppb | Tl_ppm | Pb_ppm | Bi_ppm | Th_ppm | U_ppm | Hg_ppb
OREAS 922 | Lab standard | 21.1 | 0.6 | 0.021 | 1.43 | 2.07 |  |  | 0.35 | 0.35 | 27 | 39 |  | 693 | 4.78 | 17.5 | 31.6 | 2020 | 237 | 6.92 | < 0.1 | 6.3 | 2.4 | 20.3 | 14.3 | 16.6 | 4.5 | 3.1 | 7.8 | 4.4 |  |  |  |  | 0.3 | 0.71 | 0.833 | 0.24 | 0.22 | 3.63 | 1.29 |  | 1.62 | 71.7 | 34.5 | 65.1 | 27.6 | 5.4 |  | 0.7 |  |  | < 0.1 | 1.5 |  |  | 0.15 | 53.3 | 8.46 | 14.6 | 2
OREAS 922 | Certified value | 22.8 | 0.65 | 0.021 | 1.33 | 2.72 |  |  | 0.376 | 0.324 | 29.4 | 40.7 |  | 730 | 5.05 | 19.4 | 34.3 | 2176 | 256 | 7.62 | 0.1 | 6.12 | 3.44 | 22.7 | 15 | 16 | 22.3 | 3.15 | 7.33 | 4.44 |  |  |  |  | 0.35 | 0.69 | 0.851 | 0.28 | 0.24 | 3.83 | 0.57 |  | 1.76 | 70 | 32.5 | 63 | 27.5 | 4.98 |  | 0.62 |  |  | 0.61 | 1.12 |  |  | 0.14 | 60 | 10.3 | 14.5 | 1.98
OREAS 520 | Lab standard | 14.2 | 0.5 | 0.045 | 1.2 | 1.18 |  |  | 0.42 | 3.66 | 241 | 36 |  | 2260 | 15.5 | 196 | 70.5 | 2740 | 9.2 | 11.9 | 0.1 | 143 | 1.1 | 26.5 | 28.9 | 13 | 34 | 10.4 | [7 empty] | 62.2 |  |  | 0.11 | 3.47 | 2.3 | 0.34 | 0.5 |  | 76.3 | 76.6 |  |  |  | 0.5 | 1.2 | 0.2 | 0.8 | 32.8 |  | 160 | 0.08 | 5.1 | 2.77 | 7.2 | 13.6
OREAS 520 | Certified value | 16.6 | 0.54 | 0.052 | 1.14 | 1.56 |  |  | 0.506 | 3.84 | 247 | 37.4 |  | 2280 | 15.74 | 196 | 73 | 2960 | 20.7 | 13.7 | 0.25 | 152 | 1.73 | 31.5 | 36 | 14.3 | 28 | 11.8 | [7 empty] | 62 |  |  | 0.11 | 3.42 | 1.97 | 0.33 | 0.57 |  | 83 | 79 |  |  |  | 0.5 | 1.36 | 0.2 | 0.81 | 29.6 |  | 169 | 0.09 | 5.22 | 2.9 | 8.03 | 14.9
OREAS 263 | Lab standard | 18.5 | 1.1 | 0.066 | 0.63 | 1.27 |  |  | 0.3 | 1 | 23 | 49 |  | 461 | 3.54 | 29.9 | 69.1 | 82.1 | 125 | 4.12 |  | 28 |  |  | 16.6 | 11.3 |  | 3.4 |  | 3.9 | 2.6 | 0.4 | 1.2 |  |  | 0.65 | 0.291 | 0.26 | 0.03 |  | 8.05 | 0.19 |  | 185 |  |  |  | 4.3 | 0.8 | 0.5 | 0.9 |  |  |  |  | 99.7 | 0.53 | 33.1 | 0.52 | 11 | 1.2 | 170
OREAS 263 | Certified value | 20.1 | 1.22 | 0.079 | 0.593 | 1.29 |  |  | 0.288 | 1.03 | 22.8 | 48 |  | 490 | 3.68 | 31 | 72 | 87 | 127 | 4.92 |  | 30.8 |  |  | 16.9 | 12 |  | 3.52 |  | 3.89 | 2.64 | 0.43 | 1.29 |  |  | 0.57 | 0.285 | 0.27 | 0.029 |  | 7.37 | 0.21 |  | 175 |  |  |  | 4.41 | 0.85 | 0.5 | 0.99 |  |  |  |  | 166 | 0.53 | 34 | 0.57 | 10.6 | 1.28 | 170
OREAS 130 | Lab standard | 29.5 |  |  | 0.95 | 1.02 | 0.089 | 6.414 | 0.51 | 1.74 | 35 | 23 | 0.03 | 1600 | 7.12 | 26.4 | 32.8 | 230 | > 5000 | 4.77 |  | 200 |  | 39.6 | 20.4 | 12.1 | 22.5 | 3.7 | 5.7 | 3.2 |  | 0.4 |  |  |  | 7.23 | 6.1 | 29.4 | 0.19 |  | 4.38 | 0.18 | 2.75 |  | 24.2 | 47.5 | [5 empty] | 0.2 | 0.7 | 1.3 |  |  | 5.3 | 1270 | 3.63 | 9.9 | 8.4 | 670
OREAS 130 | Certified value | 29.9 |  |  | 0.892 | 1.1 | 0.086 | 6.02 | 0.5 | 1.81 | 33.1 | 23.2 | 0.027 | 1630 | 7.27 | 27.1 | 35.2 | 226 | 16900 | 4.78 |  | 205 |  | 41.6 | 23.2 | 13 | 19 | 3.42 | 5.93 | 3.53 |  | 0.48 |  |  |  | 8.25 | 6.27 | 28.8 | 0.2 |  | 4.69 | 0.17 | 2.96 |  | 26.4 | 54 | [5 empty] | 0.15 | 0.61 | 1.4 |  |  | 5.92 | 1300 | 3.05 | 10.3 | 8.36 | 670
OREAS 130 | Lab standard | 27.3 |  |  | 0.94 | 0.93 |  |  | 0.42 | 1.67 | 31 | 22 |  | 1570 | 7 | 26.8 | 31.3 | 224 | > 5000 | 4.53 |  | 207 |  | 36.6 | 20 | 11.8 | 20.3 | 3.3 | 5.5 | 3.1 |  | 0.4 |  |  |  | 7.38 | 5.75 | 28.9 | 0.19 |  | 4 | 0.18 | 2.59 |  | 23.7 | 47.5 | [5 empty] | 0.1 | 0.7 | 1.4 |  |  | 4.99 | 1220 | 3.05 | 9.5 | 7.7 | 660
OREAS 130 | Certified value | 29.9 |  |  | 0.892 | 1.1 |  |  | 0.5 | 1.81 | 33.1 | 23.2 |  | 1630 | 7.27 | 27.1 | 35.2 | 226 | 16900 | 4.78 |  | 205 |  | 41.6 | 23.2 | 13 | 19 | 3.42 | 5.93 | 3.53 |  | 0.48 |  |  |  | 8.25 | 6.27 | 28.8 | 0.2 |  | 4.69 | 0.17 | 2.96 |  | 26.4 | 54 | [5 empty] | 0.15 | 0.61 | 1.4 |  |  | 5.92 | 1300 | 3.05 | 10.3 | 8.36 | 670
Oreas 610 | Lab standard | 8.4 | 0.3 | 0.054 | 0.09 | 0.91 |  |  | 0.25 | 0.11 | 11 | 32 |  | 60 | 2.25 | 7.6 | 23.1 | 9660 | 1610 | 7.17 |  | 2660 | 29.2 | 8.7 | 38 | 2.97 | 10.1 | 0.8 | [6 empty] | 0.2 | 4.25 | 45.6 | 11.8 | 3.47 | 23.1 | 236 | 39.5 | 0.75 |  | 6.4 | 14.8 | [6 empty] | 0.4 | 3.6 |  |  | 1.37 | 468 | 200 | 2.6 | 1.1 | 740
Oreas 610 | Certified value | 8.5 | 0.3 | 0.049 | 0.1 | 0.85 |  |  | 0.21 | 0.12 | 12 | 33 |  | 66 | 2.27 | 7.7 | 24.3 | 9720 | 1760 | 6.36 |  | 2810 | 27.7 | 7.6 | 38.6 | 3.09 | 11.1 | 0.8 | [6 empty] | 0.2 | 4.47 | 48.4 | 12.3 | 3.76 | 24.8 | 265 | 41.7 | 0.74 |  | 6.7 | 13.7 | [6 empty] | 0.4 | 3.6 |  |  | 1.49 | 512 | 220 | 3.1 | 1.1 | 800
OREAS 906 | Lab standard | 4.3 | 0.9 | 0.085 | 0.12 | 0.79 |  |  | 0.32 | 0.28 |  | 11 |  | 328 | 4.97 | 23.5 | 5.2 | 3130 | 92.3 | 9.19 |  | 21.9 | 4.9 | 18 | 12.8 | 7.13 | 25.1 | 1.7 | 8.8 | 4.2 | 1.8 | 0.3 | 0.5 | < 0.1 |  | 3.75 | 0.728 | 0.44 | 1.17 | 1.72 | 1.54 | 0.11 | 1.29 | 248 | 41.7 | 79.1 | 31.6 | 5.1 | 1 | 0.4 |  | < 0.1 | 0.6 | 0.7 |  | 47.1 | 0.12 | 23.1 | 11.7 | 9.4 | 2.4
OREAS 906 | Certified value | 4.2 | 0.9 | 0.09 | 0.13 | 0.79 |  |  | 0.3 | 0.32 |  | 8.8 |  | 340 | 4.98 | 22.8 | 4.5 | 3150 | 89 | 8.98 |  | 20.4 | 4.5 | 16.7 | 11.8 | 6.91 | 47.5 | 1.8 | 8.6 | 3.7 | 1.7 | 0.2 | 0.4 | 0.05 |  | 3.85 | 0.735 | 0.41 | 1.16 | 1.64 | 1.52 | 0.11 | 1.22 | 241 | 40 | 79 | 30.6 | 5.2 | 1 | 0.4 |  | 0.03 | 1 | 0.6 |  | 51 | 0.1 | 22.5 | 11 | 8.8 | 2.3
OREAS 603c | Lab standard | 8.6 | 0.6 | 0.049 | 0.08 | 0.71 |  |  | 0.23 | 0.7 | 7 | 18 |  | 611 | 3.87 | 15.6 | 25.8 | > 10000 | > 5000 | 6.32 | 0.2 | 1560 | 31.9 | 14.3 | 33.1 | 6.13 | 43.5 | 1.1 | 3.6 | 2.3 | 1.4 | 0.2 | 0.4 |  | 0.5 | 57.5 | > 100 | 32.1 | 3.97 | 9.7 | 340 | 23.8 | 1.43 |  | 13.7 | 30.1 | 13.2 | 2.8 | 0.6 | 0.3 | 0.2 | < 0.1 | 1.2 | 3 | 0.04 | 5010 | 3.39 | > 5000 | 86.3 | 5.1 | 2.3 | 1350
OREAS 603c | Certified value | 8.17 | 0.61 | 0.053 | 0.084 | 1 |  |  | 0.254 | 1 | 6.27 | 16.6 |  | 600 | 4 | 14.1 | 25.8 | 12000 | 7860 | 5.4 | 0.2 | 1530 | 28.8 | 13.8 | 37.3 | 5.55 | 42.7 | 1.18 | 3.6 | 2.37 | 1.45 | 0.21 | 1.42 |  | 0.51 | 56 | 296 | 30.4 | 3.72 | 9.3 | 339 | 23.2 | 1.29 |  | 14.6 | 30.7 | 13.4 | 2.83 | 0.58 | 0.3 | 0.22 | 0.03 | 1.16 | 2.99 | 0.037 | 5010 | 3.68 | 10228 | 90 | 5.44 | 2.19 | 1350
OREAS 609b | Lab standard | 7.6 | 0.6 | 0.062 | 0.07 | 0.69 |  |  | 0.26 | 0.75 | 6 | 19 |  | 207 | 2.32 | 4.8 | 7.8 | 4930 | 1290 | 5.25 | 0.1 | 1430 | 16.5 | 13 | 38.4 | 5.35 | 31.7 | 1.1 | 3.8 | 2.4 | 1.4 | 0.2 | 0.4 |  | 0.4 | 5.1 | 24.4 | 8.32 | 1.98 | 9.09 | 130 | 20.4 | 1.24 |  | 16.3 | 32.7 | 13.6 | 3 | 0.5 | 0.3 | 0.2 | < 0.1 | 0.9 | 1.8 | < 0.001 | 5470 | 0.92 | 371 | 105 | 6.5 | 2.2 | 530
OREAS 609b | Certified value | 7.32 | 0.59 | 0.06 | 0.067 | 1 |  |  | 0.279 | 1 | 5.69 | 17.4 |  | 210 | 2 | 4.75 | 7.05 | 4970 | 1259 | 4.89 | 0.13 | 1460 | 15 | 13.9 | 36.2 | 5.22 | 34.6 | 1.02 | 3.98 | 2.29 | 1.34 | 0.18 | 0.39 |  | 0.42 | 5.1 | 24.4 | 7.93 | 1.98 | 9.13 | 134 | 21.8 | 1.4 |  | 16.8 | 34 | 14.1 | 2.82 | 0.48 | 0.29 | 0.21 | 0.03 | 1.03 | 1.81 | 0.001 | 5150 | 0.91 | 384 | 109 | 6.17 | 2.04 | 520
OREAS 609b | Lab standard | 7.5 | 0.6 | 0.061 | 0.07 | 0.7 |  |  | 0.29 | 0.69 | 6 | 18 |  | 207 | 2.39 | 4.9 | 7.7 | 5000 | 1280 | 5.39 | 0.1 | 1440 | 15.9 | 13.6 | 41 | 5.49 | 36.2 | 1 | 4 | 2.4 | 1.4 | 0.2 | 0.4 |  | 0.4 | 5.01 | 24.3 | 8.1 | 2 | 9.05 | 133 | 20.8 | 1.35 |  | 18.3 | 35.6 | 14.6 | 2.9 | 0.5 | 0.3 | 0.2 | < 0.1 | 1 | 1.9 | < 0.001 | 5450 | 0.9 | 369 | 103 | 6.7 | 2.2 | 550
OREAS 609b | Certified value | 7.32 | 0.59 | 0.06 | 0.067 | 1 |  |  | 0.279 | 1 | 5.69 | 17.4 |  | 210 | 2 | 4.75 | 7.05 | 4970 | 1259 | 4.89 | 0.13 | 1460 | 15 | 13.9 | 36.2 | 5.22 | 34.6 | 1.02 | 3.98 | 2.29 | 1.34 | 0.18 | 0.39 |  | 0.42 | 5.1 | 24.4 | 7.93 | 1.98 | 9.13 | 134 | 21.8 | 1.4 |  | 16.8 | 34 | 14.1 | 2.82 | 0.48 | 0.29 | 0.21 | 0.03 | 1.03 | 1.81 | 0.001 | 5150 | 0.91 | 384 | 109 | 6.17 | 2.04 | 520
OREAS 45h | Lab standard |  | 0.9 | 0.034 | 0.16 | 4.06 | 0.017 | 0.028 | 0.08 | 0.1 | 213 | 498 | 0.13 | 264 | 17.6 | 76.5 | 363 | 692 | 20 | 15 | 0.2 | 6.7 |  | 10.9 | 16.2 | 6.64 | 19.3 | 42.5 | 2.3 | 1.9 | 1.8 | 0.3 | 0.9 | 0.1 |  | 0.9 | 0.1 |  | 0.09 | 1.39 |  |  | 1.37 | 264 | 9.8 | 18.8 | 8.44 | 1.9 | 0.5 | 0.3 | 0.9 | 0.1 | 0.4 |  |  | 37.6 | 0.08 | 10.3 | 0.13 | 5.9 | 0.9 | 30
OREAS 45h | Certified value |  | 0.94 | 0.036 | 0.165 | 3.89 | 0.018 | 0.032 | 0.084 | 0.106 | 233 | 508 | 0.116 | 260 | 18.18 | 79 | 348 | 717 | 27.7 | 16.1 | 0.15 | 8.36 |  | 11.5 | 15.5 | 7.24 | 28.1 | 50 | 2.33 | 1.86 | 1.83 | 0.35 | 0.99 | 0.14 |  | 0.92 | 0.092 |  | 0.086 | 1.34 |  |  | 1.22 | 271 | 8.91 | 18.4 | 8.92 | 1.95 | 0.54 | 0.29 | 0.95 | 0.13 | 0.9 |  |  | 39.4 | 0.085 | 10.2 | 0.14 | 5.52 | 0.92 | 24
OREAS 45h | Lab standard |  | 0.9 | 0.037 | 0.18 | 4.66 |  |  | 0.08 | 0.1 | 201 | 475 |  | 281 | 17.7 | 78.7 | 333 | 709 | 28.5 | 14.4 | 0.2 | 6.6 |  | 12.3 | 17.9 | 6.56 | 16.7 | 44.7 | 2.3 | 1.7 | 1.7 | 0.3 | 1 | 0.1 |  | 0.99 | 0.098 |  | 0.09 | 1.4 |  |  | 1.48 | 255 | 10.3 | 19.7 | 8.71 | 2 | 0.5 | 0.3 | 0.9 | 0.1 | 0.4 |  |  | 35.3 | 0.09 | 10.9 | 0.14 | 5.8 | 0.9 | 20
OREAS 45h | Certified value |  | 0.94 | 0.036 | 0.165 | 3.89 |  |  | 0.084 | 0.106 | 233 | 508 |  | 260 | 18.18 | 79 | 348 | 717 | 27.7 | 16.1 | 0.15 | 8.36 |  | 11.5 | 15.5 | 7.24 | 28.1 | 50 | 2.33 | 1.86 | 1.83 | 0.35 | 0.99 | 0.14 |  | 0.92 | 0.092 |  | 0.086 | 1.34 |  |  | 1.22 | 271 | 8.91 | 18.4 | 8.92 | 1.95 | 0.54 | 0.29 | 0.95 | 0.13 | 0.9 |  |  | 39.4 | 0.085 | 10.2 | 0.14 | 5.52 | 0.92 | 24
OREAS 45h | Lab standard |  | 0.9 | 0.036 | 0.18 | 4.41 |  |  | 0.08 | 0.1 | 210 | 477 |  | 290 | 18.9 | 80.4 | 345 | 709 | 27.1 | 15.3 | 0.2 | 7.4 |  | 11.5 | 18.1 | 6.57 | 18.1 | 45.8 | 2.3 | 1.8 | 1.7 | 0.3 | 1 | 0.1 |  | 0.97 | 0.096 |  | 0.09 | 1.35 |  |  | 1.32 | 253 | 10.1 | 19.3 | 8.35 | 2 | 0.5 | 0.3 | 0.9 | 0.1 | 0.5 |  |  | 34.8 | 0.09 | 10.8 | 0.15 | 5.9 | 0.9 | 20
OREAS 45h | Certified value |  | 0.94 | 0.036 | 0.165 | 3.89 |  |  | 0.084 | 0.106 | 233 | 508 |  | 260 | 18.18 | 79 | 348 | 717 | 27.7 | 16.1 | 0.15 | 8.36 |  | 11.5 | 15.5 | 7.24 | 28.1 | 50 | 2.33 | 1.86 | 1.83 | 0.35 | 0.99 | 0.14 |  | 0.92 | 0.092 |  | 0.086 | 1.34 |  |  | 1.22 | 271 | 8.91 | 18.4 | 8.92 | 1.95 | 0.54 | 0.29 | 0.95 | 0.13 | 0.9 |  |  | 39.4 | 0.085 | 10.2 | 0.14 | 5.52 | 0.92 | 24
Method Blank | Method Blank | [5 empty] | < 0.001 | < 0.001 |  |  |  |  | < 0.01