## ReadMe
Manitoba Geological Survey
Data Repository Item DRI2025027
Whole-rock lithogeochemistry for samples collected from archived drillcore east of Stephens Lake, northeastern Manitoba, sample batch two (parts of NTS 54C)
by J. Macdonald and J. Janssens
This Data Repository Item supplements: Macdonald, J. 2025: Preliminary observations and whole-rock geochemistry of archived drillcore east of Stephens Lake, northeastern Manitoba (parts of NTS 54C, D); in Report of Activities 2025, Manitoba Business, Mining, Trade and Job Creation, Manitoba Geological Survey, p. 73–86.
Contents: Metadata Table 1_1: Detection limits for whole-rock geochemical analyses (4 Litho-Research). Table 1_2: Drillhole collar location and orientation (4 Litho-Research). Table 1_3: Whole-rock geochemistry results (4 Litho-Research). Table 1_4: QA-QC for whole-rock geochemistry (4 Litho-Research).
Abbreviations: ASL, above sea level; DD, decimal degrees; ICP, inductively coupled plasma; LOI, loss-on-ignition; MGS, Manitoba Geological Survey; MS, mass spectrometry; n/a, not available; OES, optical emission spectrometry; perc, percent (by weight); ppm, parts per million (by weight); QA, quality assurance; QC, quality control.
Manitoba Business, Mining, Trade and Job Creation does not assume any liability for errors that may occur. The digital data are provided as received from the author and have not been edited or formatted. Any third-party data are supplied on the understanding that they are for the sole use of the licensee, and will not be redistributed in any form, in whole or in part. Any references to proprietary software in the documentation and/or any use of proprietary data formats in this release do not constitute endorsement by Manitoba Business, Mining, Trade and Job Creation of any manufacturer's product.
When using information from this publication in other publications or presentations, due acknowledgment should be given to the Manitoba Geological Survey. The following reference format is recommended:
Macdonald, J. and Janssens, J. 2025: Whole-rock lithogeochemistry for samples collected from archived drillcore east of Stephens Lake, northeastern Manitoba, sample batch two (parts of NTS 54C); Manitoba Business, Mining, Trade and Job Creation, Manitoba Geological Survey, Data Repository Item DRI2025027, Microsoft® Excel® file.
NTS grid: parts of NTS 54C6, 10
Published 2025 by: Manitoba Business, Mining, Trade and Job Creation Manitoba Geological Survey 360-1395 Ellice Avenue Winnipeg, Manitoba R3G 3P2 Canada
Tel: 1-800-223-5215 (General Enquiry)
Tel: 204-945-6569 (Resource Centre)
Fax: 204-945-8427
Email: minesinfo@gov.mb.ca
Website: manitoba.ca/minerals

## Metadata
Metadata
Project_Information
Project_Number | MGS2025_007
Project_Name | Stephens Lake drillcore
Project_Lead | J. Macdonald
Publication_Release_Date | 2026-01-21
Publication_Number | DRI2025027
Organization_Responsible | MGS
Total_Samples_Analyzed | 14
NTS_Sheet_250K | 54C
NTS_Sheet_50K | 54C6; 54C10
Datum_For_Sample_Locations | NAD83
Sample_Preparation_Methodology
All samples were collected by J. Macdonald from archived drillcore located at the MGS Midland Core Library and Laboratory in Winnipeg. Samples were selected to minimize the amount of weathering, alteration or veining; however, many of the mafic to ultramafic rocks analyzed here are pervasively altered throughout the drilled intervals, and the samples include some alteration. The intensity of this alteration is typically proportional to the reported LOI (greater LOI correspond to more intense alteration). Samples were trimmed with diamond-bladed rock saw to ensure the samples were as representative of the unaltered rock type as possible, prior to being crushed to <5 mm at the MGS Midland Core Library and Laboratory using a steel-jaw crusher. Pulps were produced in a steel swing-mill and were homogenized by rolling and then split into approximately 55 g of analytical material.
Analysis_Information | Tables 1_1 to 1_4
Laboratory | Activation Laboratories Ltd.; Ancaster, Ontario
Laboratory_Report_Number | A25-12940
Sample_Medium | Rock powder
Size_Fraction_If_Applicable | n/a
Analytical_Digestion_If_Applicable | lithium metaborate/tetraborate fusion
Sample_Aliquot | 3 g
Analytical_Method | ICP-OES; ICP-MS
Lab_Analytical_Package_Code | 4 Litho-Research

## Table 1_1
Table 1_1: Detection limits for whole-rock geochemical analyses (4 Litho-Research).
Analysis method | Analyte | Detection limit | Unit
ICP-OES | SiO2 | 0.01 | perc
ICP-OES | Al2O3 | 0.01 | perc
ICP-OES | Fe2O3(T) | 0.01 | perc
ICP-OES | MnO | 0.005 | perc
ICP-OES | MgO | 0.01 | perc
ICP-OES | CaO | 0.01 | perc
ICP-OES | Na2O | 0.01 | perc
ICP-OES | K2O | 0.01 | perc
ICP-OES | TiO2 | 0.001 | perc
ICP-OES | P2O5 | 0.01 | perc
ICP-OES | Sc | 1 | ppm
ICP-OES | Be | 1 | ppm
ICP-OES | V | 5 | ppm
ICP-MS | Cr | 3 | ppm
ICP-MS | Co | 0.1 | ppm
ICP-MS | Ni | 3 | ppm
ICP-MS | Cu | 1 | ppm
ICP-MS | Zn | 4 | ppm
ICP-MS | Ga | 0.1 | ppm
ICP-MS | Ge | 0.07 | ppm
ICP-MS | As | 0.7 | ppm
ICP-MS | Rb | 0.1 | ppm
ICP-MS | Sr | 2 | ppm
ICP-MS | Y | 0.07 | ppm
ICP-OES | Zr | 1 | ppm
ICP-MS | Nb | 0.03 | ppm
ICP-MS | Mo | 0.3 | ppm
ICP-MS | Ag | 0.07 | ppm
ICP-MS | In | 0.01 | ppm
ICP-MS | Sn | 0.1 | ppm
ICP-MS | Sb | 0.03 | ppm
ICP-MS | Cs | 0.01 | ppm
ICP-OES | Ba | 2 | ppm
ICP-MS | La | 0.007 | ppm
ICP-MS | Ce | 0.007 | ppm
ICP-MS | Pr | 0.001 | ppm
ICP-MS | Nd | 0.007 | ppm
ICP-MS | Sm | 0.001 | ppm
ICP-MS | Eu | 0.0007 | ppm
ICP-MS | Gd | 0.001 | ppm
ICP-MS | Tb | 0.001 | ppm
ICP-MS | Dy | 0.001 | ppm
ICP-MS | Ho | 0.001 | ppm
ICP-MS | Er | 0.001 | ppm
ICP-MS | Tm | 0.0007 | ppm
ICP-MS | Yb | 0.001 | ppm
ICP-MS | Lu | 0.0003 | ppm
ICP-MS | Hf | 0.01 | ppm
ICP-MS | Ta | 0.001 | ppm
ICP-MS | W | 0.07 | ppm
ICP-MS | Tl | 0.007 | ppm
ICP-MS | Pb | 0.7 | ppm
ICP-MS | Bi | 0.01 | ppm
ICP-MS | Th | 0.007 | ppm
ICP-MS | U | 0.001 | ppm

## Table 1_2
Table 1_2: Drillhole collar location and orientation (4 Litho-Research).
DDH_ID | DATUM | UTM_ZONE | Easting | Northing | Elevation_ASL (m) | Latitude_DD | Longitude_DD | Azimuth | Dip | Total_Depth_m | Assessment_File
ADD-16-1 | NAD83 | 14 | 841199 | 6255297 | 90 | 56.319175 | -93.480404 | n/a | -90 | 118.87 | 74259
ADD-05-1 | NAD83 | 14 | 846134 | 6252338 | 71 | 56.289143 | -93.404878 | n/a | -90 | 155.4 | 74259
ADD-06-1 | NAD83 | 14 | 854649 | 6264434 | 66 | 56.390993 | -93.251716 | n/a | -90 | 134.1 | 74259
ADD-09-1 | NAD83 | 14 | 861610 | 6266193 | 90 | 56.401447 | -93.137126 | n/a | -90 | 136.2 | 74259
Pennycutaway-1 | NAD83 | 14 | 878753 | 6291951 | n/a | 56.618115 | -92.82351 | 0 | -70 | 445.62 | 91728

## Table 1_3
Table 1_3: Whole-rock geochemistry results (4 Litho-Research).
Sample_ID | UTM_zone | Easting | Northing | Latitude_DD | Longitude_DD | Comments | Rock_Type | Drill_hole_number | Depth_From_m | Depth_To_m | SiO2_perc | Al2O3_perc | Fe2O3(T)_perc | MnO_perc | MgO_perc | CaO_perc | Na2O_perc | K2O_perc | TiO2_perc | P2O5_perc | LOI_perc | Total_perc | Sc_ppm | Be_ppm | V_ppm | Cr_ppm | Co_ppm | Ni_ppm | Cu_ppm | Zn_ppm | Ga_ppm | Ge_ppm | As_ppm | Rb_ppm | Sr_ppm | Y_ppm | Zr_ppm | Nb_ppm | Mo_ppm | Ag_ppm | In_ppm | Sn_ppm | Sb_ppm | Cs_ppm | Ba_ppm | La_ppm | Ce_ppm | Pr_ppm | Nd_ppm | Sm_ppm | Eu_ppm | Gd_ppm | Tb_ppm | Dy_ppm | Ho_ppm | Er_ppm | Tm_ppm | Yb_ppm | Lu_ppm | Hf_ppm | Ta_ppm | W_ppm | Tl_ppm | Pb_ppm | Bi_ppm | Th_ppm | U_ppm
123-25-030 | 14 | 841199 | 6255297 | 56.319175 | -93.480404 |  | Pyroxenite | ADD-16-1 | 97.8 | 98.1 | 46.15 | 4.23 | 9.56 | 0.143 | 26 | 4.68 | 0.46 | 0.05 | 0.309 | 0.06 | 7.96 | 99.61 | 16 | < 1 | 67 | 2180 | 91 | 1140 | 27 | 66 | 6 | 1.4 | < 5 | 1 | 84 | 5.4 | 27 | 0.7 | < 2 | < 0.5 | 0.1 | < 1 | < 0.2 | 0.2 | 14 | 3.96 | 9.19 | 1.26 | 5.89 | 1.4 | 0.37 | 1.25 | 0.18 | 0.92 | 0.2 | 0.55 | 0.077 | 0.5 | 0.075 | 0.62 | 0.06 | < 0.5 | < 0.05 | < 5 | 0.22 | 0.18 | 0.31
123-25-032 | 14 | 846134 | 6252338 | 56.289143 | -93.404878 |  | Pyroxenite | ADD-05-1 | 123 | 123.3 | 51.09 | 6.52 | 7.66 | 0.142 | 17.47 | 6.16 | 0.35 | 1.37 | 1.331 | < 0.01 | 7.12 | 99.2 | 57 | < 1 | 246 | 498 | 48 | 151 | < 10 | 37 | 10 | 1.4 | < 5 | 62 | 96 | 9.3 | 25 | 1.4 | < 2 | < 0.5 | < 0.1 | 1 | < 0.2 | 5.6 | 1010 | 7.13 | 21.6 | 3.61 | 19.1 | 4.77 | 1.26 | 3.75 | 0.49 | 2.45 | 0.36 | 0.92 | 0.112 | 0.68 | 0.094 | 0.89 | 0.05 | < 0.5 | 0.38 | < 5 | < 0.1 | 0.05 | 0.18
123-25-033 | 14 | 846134 | 6252338 | 56.289143 | -93.404878 |  | Quartz diorite | ADD-05-1 | 140.4 | 140.7 | 65.54 | 15.6 | 3.51 | 0.039 | 2.5 | 2.77 | 5.1 | 2.81 | 0.495 | 0.22 | 1.38 | 99.96 | 4 | 2 | 45 | < 20 | 7 | < 20 | < 10 | 57 | 21 | 0.7 | < 5 | 73 | 1370 | 6 | 133 | 3.7 | < 2 | < 0.5 | < 0.1 | 1 | < 0.2 | 3.6 | 1549 | 10.6 | 31.1 | 4.57 | 20.4 | 4.13 | 1.11 | 2.47 | 0.31 | 1.42 | 0.22 | 0.54 | 0.07 | 0.44 | 0.063 | 2.97 | 0.17 | 0.65 | 0.65 | 15.6 | < 0.1 | 3.59 | 2.28
123-25-034 | 14 | 846134 | 6252338 | 56.289143 | -93.404878 |  | Syenogranite | ADD-05-1 | 150.8 | 151.1 | 75.12 | 14.35 | 0.96 | 0.009 | 0.29 | 1.29 | 5.07 | 2.91 | 0.07 | < 0.01 | 0.67 | 100.7 | < 1 | 1 | < 5 | < 20 | 1 | < 20 | 21 | < 30 | 15 | 0.8 | < 5 | 41 | 604 | 2.8 | 67 | 2.5 | < 2 | < 0.5 | < 0.1 | < 1 | < 0.2 | 0.3 | 1909 | 6.55 | 12.9 | 1.41 | 4.96 | 0.74 | 0.274 | 0.53 | 0.08 | 0.45 | 0.09 | 0.29 | 0.051 | 0.42 | 0.071 | 1.82 | 0.22 | < 0.5 | 0.24 | 10.4 | < 0.1 | 1.36 | 0.94
123-25-036 | 14 | 854649 | 6264434 | 56.390993 | -93.251716 |  | Gabbro | ADD-06-1 | 127.6 | 128 | 40.05 | 11.99 | 17.88 | 0.182 | 7.32 | 11.27 | 2.57 | 1.65 | 1.844 | 2.31 | 1.64 | 98.7 | 36 | 2 | 342 | < 20 | 57 | < 20 | 85 | 153 | 21 | 1.1 | < 5 | 36 | 1653 | 42 | 128 | 7.6 | < 2 | < 0.5 | 0.1 | 2 | 0.3 | 2.8 | 886 | 84.9 | 212 | 29.4 | 137 | 27.4 | 6.72 | 18.6 | 2.2 | 10.3 | 1.59 | 3.8 | 0.45 | 2.48 | 0.337 | 3.69 | 0.21 | 7.47 | 0.34 | 8.9 | 0.3 | 2.78 | 1.47
123-25-037 | 14 | 854649 | 6264434 | 56.390993 | -93.251716 |  | Diorite | ADD-06-1 | 133.6 | 133.8 | 60.38 | 18.89 | 3.66 | 0.053 | 1.59 | 4.29 | 7.67 | 0.76 | 0.545 | 0.3 | 0.64 | 98.78 | 5 | 5 | 51 | 24 | 8 | < 20 | 10 | 60 | 24 | 1 | < 5 | 12 | 2579 | 9.3 | 181 | 7.3 | < 2 | < 0.5 | < 0.1 | 2 | < 0.2 | 0.6 | 931 | 35.7 | 84.6 | 11 | 46.8 | 7.75 | 1.96 | 4.43 | 0.48 | 2.17 | 0.34 | 0.79 | 0.105 | 0.64 | 0.09 | 4.21 | 0.35 | < 0.5 | 0.12 | 18 | < 0.1 | 2.51 | 1.31
123-25-039 | 14 | 861610 | 6266193 | 56.401447 | -93.137126 |  | Pyroxenite | ADD-09-1 | 112 | 112.3 | 51.88 | 2.25 | 6.02 | 0.102 | 22.36 | 11.66 | 0.49 | 0.36 | 0.193 | < 0.01 | 4.72 | 100 | 38 | < 1 | 75 | 2070 | 51 | 362 | 27 | 39 | 4 | 1.9 | < 5 | 10 | 184 | 5.7 | 13 | 0.7 | < 2 | < 0.5 | < 0.1 | < 1 | < 0.2 | 0.9 | 83 | 5.22 | 14.6 | 2.4 | 12.2 | 2.99 | 0.799 | 2.28 | 0.29 | 1.4 | 0.23 | 0.54 | 0.068 | 0.38 | 0.058 | 0.42 | 0.02 | < 0.5 | 0.08 | < 5 | < 0.1 | 0.19 | 0.35
123-25-041 | 14 | 861610 | 6266193 | 56.401447 | -93.137126 |  | Altered ultramafic rock | ADD-09-1 | 116.9 | 117.2 | 45.62 | 1.52 | 8.17 | 0.084 | 27.11 | 6.89 | 0.29 | 0.12 | 0.168 | < 0.01 | 9.96 | 99.93 | 31 | < 1 | 62 | 2520 | 61 | 668 | < 10 | 42 | 2 | 1.3 | < 5 | 4 | 82 | 4.7 | 9 | 0.2 | < 2 | < 0.5 | < 0.1 | < 1 | < 0.2 | 0.3 | 51 | 6.78 | 18.1 | 2.44 | 11.6 | 2.45 | 0.599 | 1.82 | 0.22 | 1.1 | 0.18 | 0.44 | 0.056 | 0.32 | 0.043 | 0.27 | < 0.01 | 2.09 | < 0.05 | < 5 | < 0.1 | 0.19 | 0.31
123-25-046 | 14 | 878753 | 6291951 | 56.618115 | -92.82351 |  | Felsic volcanic rock | Pennycutaway-1 | 328.7268 | 329.184 | 72.67 | 11.59 | 5.2 | 0.071 | 2.19 | 0.33 | 2.03 | 3.59 | 0.232 | 0.09 | 1.27 | 99.27 | 17 | < 1 | 45 | < 20 | 6 | < 20 | 13 | 62 | 10.5 | 1 | < 5 | 52 | 29 | 7.6 | 40 | 1.05 | < 2 | < 0.5 | < 0.1 | < 1 | < 0.2 | 0.4 | 1548 | 7.32 | 16.8 | 1.99 | 8.77 | 1.86 | 0.537 | 1.52 | 0.22 | 1.38 | 0.28 | 0.845 | 0.139 | 1.03 | 0.156 | 0.96 | 0.06 | < 0.5 | 0.195 | < 5 | < 0.1 | 1.18 | 0.82
123-25-047 | 14 | 878753 | 6291951 | 56.618115 | -92.82351 |  | Amphibolite | Pennycutaway-1 | 389.2296 | 389.6868 | 52.77 | 16.98 | 13.08 | 0.12 | 6.03 | 6.73 | 2.26 | 0.12 | 0.365 | 0.03 | 2.11 | 100.6 | 44 | < 1 | 284 | 35 | 31 | < 20 | 31 | 89 | 15 | 1.4 | < 5 | 1 | 286 | 3.5 | 15 | 0.5 | < 2 | < 0.5 | < 0.1 | < 1 | < 0.2 | < 0.1 | 24 | 2.03 | 4.67 | 0.63 | 2.89 | 0.65 | 0.328 | 0.7 | 0.11 | 0.77 | 0.15 | 0.45 | 0.065 | 0.49 | 0.078 | 0.42 | 0.02 | < 0.5 | < 0.05 | < 5 | < 0.1 | 0.3 | 0.22
123-25-048 | 14 | 878753 | 6291951 | 56.618115 | -92.82351 |  | Felsic volcanic rock | Pennycutaway-1 | 434.6448 | 435.102 | 74.84 | 12.07 | 5.25 | 0.082 | 1.12 | 3.62 | 1.55 | 1.08 | 0.203 | 0.03 | 0.74 | 100.6 | 19 | < 1 | 17 | < 20 | 5 | < 20 | 37 | 90 | 12 | 1.6 | < 5 | 24 | 127 | 10.2 | 65 | 2.1 | < 2 | < 0.5 | < 0.1 | 1 | < 0.2 | 0.6 | 299 | 7.26 | 15.3 | 1.82 | 7.85 | 1.81 | 0.555 | 1.71 | 0.27 | 1.78 | 0.37 | 1.19 | 0.188 | 1.32 | 0.201 | 1.6 | 0.11 | 0.67 | 0.42 | 8.9 | < 0.1 | 1.45 | 0.78
123-25-050 | 14 | 878753 | 6291951 | 56.618115 | -92.82351 |  | Felsic volcanic rock | Pennycutaway-1 | 226.6188 | 227.076 | 73.75 | 12.16 | 5.1 | 0.124 | 0.91 | 2.11 | 1.95 | 2.66 | 0.194 | 0.04 | 1.96 | 101 | 17 | < 1 | 7 | < 20 | 4 | < 20 | 43 | 55 | 12 | 1.3 | 16 | 31 | 98 | 8.2 | 64 | 2 | < 2 | < 0.5 | < 0.1 | 1 | < 0.2 | 0.4 | 832 | 4.87 | 10.8 | 1.35 | 5.87 | 1.35 | 0.423 | 1.17 | 0.21 | 1.46 | 0.32 | 1.04 | 0.18 | 1.25 | 0.217 | 1.56 | 0.1 | 0.6 | 0.15 | < 5 | < 0.1 | 1.49 | 0.69

## Table 1_4
Table 1_4: QA-QC for whole-rock geochemistry (4 Litho-Research).
Sample_ID | Purpose | SiO2_perc | Al2O3_perc | Fe2O3(T)_perc | MnO_perc | MgO_perc | CaO_perc | Na2O_perc | K2O_perc | TiO2_perc | P2O5_perc | Total_perc | Sc_ppm | Be_ppm | V_ppm | Cr_ppm | Co_ppm | Ni_ppm | Cu_ppm | Zn_ppm | Ga_ppm | Ge_ppm | As_ppm | Rb_ppm | Sr_ppm | Y_ppm | Zr_ppm | Nb_ppm | Mo_ppm | Ag_ppm | In_ppm | Sn_ppm | Sb_ppm | Cs_ppm | Ba_ppm | La_ppm | Ce_ppm | Pr_ppm | Nd_ppm | Sm_ppm | Eu_ppm | Gd_ppm | Tb_ppm | Dy_ppm | Ho_ppm | Er_ppm | Tm_ppm | Yb_ppm | Lu_ppm | Hf_ppm | Ta_ppm | W_ppm | Tl_ppm | Pb_ppm | Bi_ppm | Th_ppm | U_ppm
NIST 694 | Lab standard | 11.31 | 1.89 | 0.77 | 0.011 | 0.34 | 43.25 | 0.92 | 0.54 | 0.121 | 31.49 |  |  |  | 1657
NIST 694 | Certified value | 11.2 | 1.8 | 0.79 | 0.0116 | 0.33 | 43.6 | 0.86 | 0.51 | 0.11 | 30.2 |  |  |  | 1740
NCS DC71305 (GBW 07113) | Lab standard | 72.48 | 12.76 | 3.35 | 0.142 | 0.14 | 0.59 | 2.41 | 5.3 | 0.285 | 0.03 |  | 5 | 4 | < 5 | [9 empty] | 43 |  | 415 | [7 empty] | 490
NCS DC71305 (GBW 07113) | Certified value | 72.8 | 13 | 3.21 | 0.14 | 0.16 | 0.59 | 2.57 | 5.43 | 0.3 | 0.05 |  | 5 | 4 | 5 | [9 empty] | 43 |  | 403 | [7 empty] | 506
NIST 696 | Lab standard | 3.84 | 52.21 | 8.84 | < 0.005 | 0.01 | 0.02 |  | < 0.01 | 2.631 | 0.03 |  |  |  | 392 | [11 empty] | 1067
NIST 696 | Certified value | 3.79 | 54.5 | 8.7 | 0.004 | 0.01 | 0.02 |  | 0.009 | 2.64 | 0.05 |  |  |  | 403 | [11 empty] | 1037
ZW-C | Lab standard | [14 empty] | 60 |  |  |  | 982 | 101 |  |  | > 1000 |  | 33.4 |  | 216 | 4.2 |  |  | > 1000 | 4.3 | 263 |  | 30 | 100 | 9 | 26 | 7 |  | 4.8 |  |  | 1.97 |  | 1.6 | 14.8 | 2.32 | 9.98 | 82.5 | 333 | 32.1 |  |  | 44.8 | 18.8
ZW-C | Certified value | [14 empty] | 56 |  |  |  | 1050 | 99 |  |  | 8500 |  | 33 |  | 198 | 4.3 |  |  | 1300 | 4.2 | 260 |  | 30 | 97 | 9.5 | 25 | 6.6 |  | 4.7 |  |  | 2 |  | 1.6 | 14 | 2.2 | 9.7 | 82 | 320 | 34 |  |  | 43 | 20
NCS DC86316 | Lab standard | [48 empty] | 761 |  | 4.89 |  |  |  | 203
NCS DC86316 | Certified value | [48 empty] | 712 |  | 5.01 |  |  |  | 202
OREAS 101b (Fusion) | Lab standard | [15 empty] | 44.8 | < 20 | 399 | [6 empty] | 165 |  |  | 19.1 | [6 empty] | 777 | 1350 | 123 | 379 | 49 | 7.71 |  | 5.19 | 31.1 | 6.18 | 18.4 | 2.68 | 17.4 | 2.58 | [6 empty] | 36.3 | 394
OREAS 101b (Fusion) | Certified value | [15 empty] | 47 | 9 | 416 | [6 empty] | 178 |  |  | 20.9 | [6 empty] | 789 | 1331 | 127 | 378 | 48 | 7.77 |  | 5.37 | 32.1 | 6.34 | 18.7 | 2.66 | 17.6 | 2.58 | [6 empty] | 37.1 | 396
NCS DC86318 | Lab standard | [22 empty] | 386 |  | > 10000 | [7 empty] | 11.2 |  | 1930 | 408 | 724 | > 2000 | > 1000 | 18.5 | > 1000 | 485 | > 1000 | 586 | > 1000 | 265 | > 1000 | 249 | [6 empty] | 67.6
NCS DC86318 | Certified value | [22 empty] | 369.42 |  | 17008 | [7 empty] | 11.88 |  | 1960 | 432 | 737 | 3429 | 1725 | 18.91 | 2168 | 468 | 3224 | 560 | 1750 | 271 | 1844 | 264 | [6 empty] | 67
USZ-25-2006 /RARE-EARTH ORE CGL 111 | Lab standard | [16 empty] | 70 |  | 601 | [5 empty] | 962 | [9 empty] | > 2000 | > 3000 | > 1000 | > 2000 | 843 | 195 | [6 empty] | 50.4
USZ-25-2006 /RARE-EARTH ORE CGL 111 | Certified value | [16 empty] | 70.8 |  | 600 | [5 empty] | 959 | [9 empty] | 19300 | 29000 | 2800 | 8800 | 900 | 211 | [6 empty] | 54.5
USZ-44-2007 /RARE-EARTH ORE CGL 126 | Lab standard | [14 empty] | 203 |  |  |  | 540 | 59 |  |  | 603 |  | 1160 | [9 empty] | 465 | 1090 | 124 | 461 | 126 | 8.2 | [8 empty] | 403 | 120 |  |  |  |  | 211 | 57.2
USZ-44-2007 /RARE-EARTH ORE CGL 126 | Certified value | [14 empty] | 200 |  |  |  | 534 | 64 |  |  | 641 |  | 1102 | [9 empty] | 434 | 1000 | 122 | 434 | 120 | 8.3 | [8 empty] | 400 | 123 |  |  |  |  | 202 | 57
DNC-1a | Lab standard | 48.05 | 18.36 | 10.02 | 0.148 | 10.06 | 11.38 | 1.94 | 0.22 | 0.487 | 0.05 |  | 32 |  | 153 | [9 empty] | 145 |  | 36 | [7 empty] | 107
DNC-1a | Certified value | 47.15 | 18.34 | 9.97 | 0.15 | 10.13 | 11.49 | 1.89 | 0.234 | 0.48 | 0.07 |  | 31 |  | 148 | [9 empty] | 144 |  | 38 | [7 empty] | 118
BHVO-2 | Lab standard | 49.91 | 13.43 | 12.5 |  | 7.19 | 11.51 | 2.21 | 0.51 | 2.732 | 0.27 |  | 31 |  | 333 | [9 empty] | 392 |  | 166 | [7 empty] | 135
BHVO-2 | Certified value | 49.9 | 13.5 | 12.3 |  | 7.23 | 11.4 | 2.22 | 0.52 | 2.73 | 0.27 |  | 32 |  | 317 | [9 empty] | 389 |  | 172 | [7 empty] | 130
USZ-42-2006 /RARE-EARTH ORE CGL 124 | Lab standard | [18 empty] | 466 |  |  | 218 |  |  | 164 |  |  | 35.3 | [6 empty] | > 2000 | > 3000 | > 1000 | > 2000 | 526 | 87 |  |  | 52.5 | 7.68 |  |  | 17.9 | [5 empty] | 1630 |  | 953
USZ-42-2006 /RARE-EARTH ORE CGL 124 | Certified value | [18 empty] | 469 |  |  | 224 |  |  | 167 |  |  | 34.4 | [6 empty] | 21100 | 27600 | 2300 | 6500 | 539 | 87.22 |  |  | 57.63 | 7.86 |  |  | 17.85 | [5 empty] | 1600 |  | 946
REE-1 | Lab standard | [14 empty] | 288 | 1 | 24 | 76 |  |  |  |  | > 1000 |  | 5830 |  | > 1000 |  |  |  | 498 |  | 1 |  | 1690 | > 3000 | 449 | 1510 | 406 | 24.5 | 468 | 113 | 899 | 214 | 731 | 112 | 709 |  | 492 | [5 empty] | 782 | 147
REE-1 | Certified value | [14 empty] | 277 | 1.58 | 24.7 | 79.7 |  |  |  |  | 1050 |  | 5480 |  | 4050 |  |  |  | 498 |  | 1.07 |  | 1661 | 3960 | 435 | 1456 | 381 | 23.5 | 433 | 106 | 847 | 208 | 701 | 106 | 678 |  | 479 | [5 empty] | 719 | 137
NCS DC 73334 (GBW 07708) | Lab standard | [14 empty] | 492 | 513 | 519 | 489 |  |  |  | 486 |  |  | 501 |  | 483 | 49 | 4.5 |  | 48 | 46.7 |  |  | 515 | 500 | [10 empty] | 48.7 |  |  |  | 49.5 |  | 470 | 46.4
NCS DC 73334 (GBW 07708) | Certified value | [14 empty] | 500 | 500 | 500 | 500 |  |  |  | 500 |  |  | 500 |  | 500 | 50 | 5 |  | 50 | 50 |  |  | 500 | 500 | [10 empty] | 50 |  |  |  | 50 |  | 500 | 50
OREAS 180 (Borate Peroxide Fusion) | Lab standard | [14 empty] | 8980 | 257 | 3180 |  | 74 | 12 |  |  | 7 |  | 6.5 | [6 empty] | 1.4 | 0.6 |  | 4.71 | 11.5 | 1.37 | 5.7 | 1.45 | 0.417 | 1.32 | 0.23 |  | 0.28 |  |  | 0.93 |  | 1.92 |  | 3.65 |  |  |  | 3.59 | 1.18
OREAS 180 (Borate Peroxide Fusion) | Certified value | [14 empty] | 8686 | 253 | 3040 |  | 80 | 11.6 |  |  | 6.4 |  | 6.41 | [6 empty] | 1.48 | 0.62 |  | 4.76 | 11.7 | 1.45 | 5.65 | 1.48 | 0.43 | 1.46 | 0.24 |  | 0.29 |  |  | 0.95 |  | 2.03 |  | 3.72 |  |  |  | 3.5 | 1.18
OREAS 908 (Borate Peroxide ) | Lab standard | [15 empty] | 92 |  |  | 280 | 46 |  | 65 | 97 |  | 18 |  |  | 10 |  | 5.4 | 28 | 5.3 | 4.8 |  | 39.3 | 76.5 | 8.6 | 33.2 | 6.79 | 1.81 | 5.13 | 0.72 | 3.87 | 0.62 | 1.58 | 0.219 | 1.44 | 0.213 | 6.05 | 1.12 |  | 0.59 | 61.5 | 44 | 11.2 | 3.87
OREAS 908 (Borate Peroxide ) | Certified value | [15 empty] | 93 |  |  | 290 | 45 |  | 68 | 97 |  | 17.2 |  |  | 9.33 |  | 5.11 | 26.4 | 5.23 | 4.95 |  | 38.5 | 74 | 8.56 | 32.8 | 6.53 | 1.82 | 5.28 | 0.73 | 3.67 | 0.6 | 1.55 | 0.21 | 1.34 | 0.2 | 6.08 | 1.03 |  | 0.56 | 66 | 45 | 10.9 | 3.82
OREAS 752 (Peroxide Fusion) | Lab standard | [17 empty] | 36 | 93 | 18 | 6 |  | 687 |  | 1.8 | [7 empty] | 67.4 |  | 1.97 | 3.72 | 0.43 | 1.58 | 0.41 |  | 0.35 | 0.07 | 0.36 | 0.05 | 0.14 |  |  |  |  | 43.2 | 5.58 | 3.79 |  |  | 1.04 | 8.27
OREAS 752 (Peroxide Fusion) | Certified value | [17 empty] | 38 | 98 | 17.8 | 6.37 |  | 659 |  | 1.9 | [7 empty] | 66 |  | 1.88 | 3.48 | 0.43 | 1.49 | 0.4 |  | 0.36 | 0.078 | 0.36 | 0.054 | 0.14 |  |  |  |  | 41 | 5.11 | 3.84 |  |  | 0.97 | 8.44
SY-5 (Fusion ICP) | Lab standard | 49.36 | 13.71 |  | 0.131 | 3.2 | 7.12 | 3.98 | 4.06 | 1.824 | 1.94 |  | 13 | 5 | 140 |  | 24 | 83 | 36 | 130 | 22 |  |  | 78 | 2927 | 56 |  | 24 | 9 |  |  | 2.5 |  | 0.6 | 6240 | 235 | 472 | 55.1 | 211 | 31.9 | 7.74 | 18.3 | 2.28 | 11.4 | 2.01 | 5.32 | 0.73 | 4.72 | 0.71 |  | 1.05 |  | 0.61 |  |  | 26 | 5.39
SY-5 (Fusion ICP) | Certified value | 50.1 | 14.35 |  | 0.1283 | 3.235 | 7.12 | 4.15 | 4.17 | 1.777 | 2.04 |  | 12.37 | 4.62 | 131.8 |  | 23.1 | 80 | 38 | 130.9 | 21.6 |  |  | 76.9 | 3100 | 56.3 |  | 22.2 | 8.93 |  |  | 2.56 |  | 0.612 | 6480 | 225 | 459 | 55.3 | 208.1 | 31.1 | 7.64 | 19.8 | 2.26 | 11.33 | 2.04 | 5.38 | 0.725 | 4.64 | 0.702 |  | 1.06 |  | 0.614 |  |  | 25.2 | 5.09
USZ 50-2009/ RARE-EARTH ORE CGL 011 | Lab standard | 57.7 | 15.53 | 8.21 | 0.119 | 3.81 | 6.81 | 3.35 | 1.62 | 1.347 |  |  | 21 |  | 219 | [9 empty] | 472 |  | 211 | [7 empty] | 417
USZ 50-2009/ RARE-EARTH ORE CGL 011 | Certified value | 57.75 | 15.97 | 8.1 | 0.12 | 3.81 | 6.99 | 3.33 | 1.55 | 1.34 |  |  | 20.46 |  | 213 | [9 empty] | 454 |  | 191 | [7 empty] | 425
123-25-046 | Original | 72.46 | 11.45 | 5.15 | 0.071 | 2.21 | 0.32 | 2.04 | 3.61 | 0.23 | 0.09 | 98.9 | 17 | < 1 | 45 | < 20 | 6 | < 20 | 12 | 57 | 10 | 1 | < 5 | 50 | 28 | 7.4 | 39 | 1 | < 2 | < 0.5 | < 0.1 | 1 | < 0.2 | 0.4 | 1555 | 7.47 | 17 | 2.02 | 9 | 1.94 | 0.54 | 1.52 | 0.21 | 1.36 | 0.28 | 0.83 | 0.131 | 0.98 | 0.15 | 0.95 | 0.06 | < 0.5 | 0.2 | < 5 | < 0.1 | 1.19 | 0.82
123-25-046 | Lab duplicate | 72.87 | 11.74 | 5.25 | 0.071 | 2.17 | 0.34 | 2.02 | 3.58 | 0.233 | 0.09 | 99.64 | 17 | < 1 | 45 | < 20 | 6 | < 20 | 14 | 66 | 11 | 1 | < 5 | 54 | 29 | 7.8 | 41 | 1.1 | < 2 | < 0.5 | < 0.1 | < 1 | < 0.2 | 0.4 | 1541 | 7.18 | 16.5 | 1.95 | 8.54 | 1.78 | 0.534 | 1.53 | 0.23 | 1.4 | 0.28 | 0.86 | 0.148 | 1.07 | 0.162 | 0.97 | 0.06 | 0.68 | 0.19 | < 5 | < 0.1 | 1.17 | 0.82
123-25-036 | Original | 40.05 | 11.99 | 17.88 | 0.182 | 7.32 | 11.27 | 2.57 | 1.65 | 1.844 | 2.31 | 98.7 | 36 | 2 | 342 | < 20 | 57 | < 20 | 85 | 153 | 21 | 1.1 | < 5 | 36 | 1653 | 42 | 128 | 7.6 | < 2 | < 0.5 | 0.1 | 2 | 0.3 | 2.8 | 886 | 84.9 | 212 | 29.4 | 137 | 27.4 | 6.72 | 18.6 | 2.2 | 10.3 | 1.59 | 3.8 | 0.45 | 2.48 | 0.337 | 3.69 | 0.21 | 7.47 | 0.34 | 8.9 | 0.3 | 2.78 | 1.47
123-25-038B | MGS Duplicate of 123-25-036 | 40.68 | 12.34 | 18.3 | 0.185 | 7.44 | 11.27 | 2.63 | 1.67 | 1.904 | 2.21 | 100.2 | 36 | 2 | 351 | < 20 | 58 | < 20 | 92 | 137 | 20 | 1 | < 5 | 35 | 1723 | 40.4 | 130 | 7.4 | < 2 | < 0.5 | 0.1 | 2 | < 0.2 | 3 | 914 | 68.4 | 179 | 25.8 | 125 | 25.7 | 6.34 | 17.9 | 2.1 | 9.9 | 1.52 | 3.85 | 0.437 | 2.56 | 0.371 | 3.59 | 0.22 | < 0.5 | 0.36 | 8.8 | 0.25 | 2.27 | 1.38
123-25-050B | MGS Boninite Standard | 53.39 | 11.02 | 8.7 | 0.145 | 10.39 | 10.87 | 2.37 | 0.37 | 0.163 | < 0.01 | 98.76 | 51 | < 1 | 185 | 1470 | 62 | 255 | 85 | 49 | 8 | 1.5 | < 5 | 5 | 59 | 3.2 | 7 | < 0.2 | < 2 | < 0.5 | < 0.1 | < 1 | < 0.2 | 0.1 | 203 | 0.43 | 1.08 | 0.16 | 0.9 | 0.25 | 0.136 | 0.43 | 0.08 | 0.6 | 0.12 | 0.38 | 0.058 | 0.36 | 0.054 | 0.19 | < 0.01 | 0.81 | < 0.05 | < 5 | < 0.1 | < 0.05 | 0.09
Method Blank | Method Blank | 0.02 | < 0.01 | < 0.01 | < 0.005 | < 0.01 | < 0.01 | < 0.01 | < 0.01 | < 0.001 | < 0.01 | < 0.01 | < 1 | < 1 | < 5 | < 20 | < 1 | < 20 | < 10 | < 30 | < 1 | < 0.5 | < 5 | < 1 | 3 | < 0.5 | 4 | < 0.2 | < 2 | < 0.5 | < 0.1 | < 1 | < 0.2 | < 0.1 | < 2 | < 0.05 | < 0.05 | < 0.01 | < 0.05 | < 0.01 | < 0.005 | < 0.01 | < 0.01 | < 0.01 | < 0.01 | < 0.01 | < 0.005 | < 0.01 | < 0.002 | < 0.1 | < 0.01 | < 0.5 | < 0.05 | < 5 | < 0.1 | < 0.05 | < 0.01