## ReadMe
Manitoba Geological Survey
Data Repository Item DRI2025028
Sieve and geochemical analyses data from samples of the Winnipeg Formation in southern Manitoba (parts of NTS 62H, P)
by V.L. Markstrom
This Data Repository Item supplements:
Markstrom, V.L. 2025: Geochemistry of the Carman Sand and lower unit sand of the Winnipeg Formation, southern Manitoba (parts of NTS 62H, P); in Report of Activities 2025, Manitoba usiness, Mining, Trade and Job Creation, Manitoba Geological Survey, p. 120–127.
Contents: Metadata Table 1_1: Detection limits for the Li borate fusion ICP-OES and ICP-MS analysis. Table 1_2: Geochemistry results from the Li borate fusion ICP-OES and ICP-MS analysis. Table 1_3: QA-QC for geochemical analysis by Li borate fusion ICP-OES and ICP-MS. Table 2_1: Summary of grain size distribution. Table 2_2: Sieve analysis results from sample 120-25_Den245-1_174. Table 2_3: Sieve analysis results from sample 120-25_Den245-1_220. Table 2_4: Sieve analysis results from sample 120-25_Den269-1_245. Table 2_5: Sieve analysis results from sample 120-25-009-02.
Abbreviations: FUS, fusion; ICP, inductively coupled plasma; LOI, loss-on-ignition; MGS, Manitoba Geological Survey; MS, mass spectrometry; n/a, not available; OES, optical emission spectrometry; perc, percent (by weight); ppm, parts per million (by weight); QA, quality assurance; QC, quality control
Keywords: geochemistry; whole-rock geochemistry; sieve analysis; grain characteristics; Winnipeg Formation; Carman Sand; lower unit; southern Manitoba; silica sand; critical minerals
Manitoba Business, Mining, Trade and Job Creation does not assume any liability for errors that may occur. The digital data are provided as received from the author and have not been edited or formatted. Any third-party data are supplied on the understanding that they are for the sole use of the licensee, and will not be redistributed in any form, in whole or in part. Any references to proprietary software in the documentation and/or any use of proprietary data formats in this release do not constitute endorsement by Manitoba Business, Mining, Trade and Job Creation of any manufacturer's product.
When using information from this publication in other publications or presentations, due acknowledgment should be given to the Manitoba Geological Survey. The following reference format is recommended:
Markstrom, V.L. 2025: Sieve and geochemical analyses data from samples of the Winnipeg Formation in southern Manitoba (parts of NTS 62H, P); Manitoba Business, Mining, Trade and Job Creation, Manitoba Geological Survey, Data Repository Item DRI2025028, Microsoft® Excel® file.
NTS grid: parts of 62H, P
Published 2025 by: Manitoba Business, Mining, Trade and Job Creation Manitoba Geological Survey 360-1395 Ellice Avenue Winnipeg, Manitoba R3G 3P2 Canada
Tel: 1-800-223-5215 (General Enquiry)
Tel: 204-945-6569 (Resource Centre)
Fax: 204-945-8427
Email: minesinfo@gov.mb.ca
Website: manitoba.ca/minerals

## Metadata
Metadata
Project_Information
Project_Number | MGS2025_006
Project_Name | Silica sand of the Winnipeg Formation
Project_Lead | V.L. Markstrom
Publication_Release_Date | 2025-11-02
Publication_Number | DRI2025028
Organization_Responsible | MGS
Total_Samples_Analyzed | 23
NTS_Sheet_250K | 62H; 62P
NTS_Sheet_50K | 62H7; 62H9; 62H10; 62P1
Datum_For_Sample_Locations | NAD83
Sample_Preparation_Methodology
Outcrop samples were collected with standard geological equipment from fresh exposures. Drillcore samples were provided by SiO Silica, Inc. and drill cutting samples were cut and collected at Manitoba Geological Survey Midland Sample and Core Library in Winnipeg. All samples were collected in individual sample bag/containers, labeled and taped shut to prevent contamination. At the Manitoba Geological Survey Midland Sample and Core Library in Winnipeg, all samples were oven-dried, crushed in a steel jaw crusher and pulverizer for milling to <200 mesh. 0.02-0.03 g of each sample was sent to Activation Laboratories Ltd. for geochemical analysis. The rest of the sample materials for four samples were sent out to Central Lab for grain-size analysis.
Analysis_Information | Analysis_1, Tables 1_1 to 1_3 | Analysis_2, Tables 2_1 to 2_5
Laboratory | Activation Laboratories Ltd. (Ancaster, Ontario) | Central Lab, Manitoba Infrastructure (Winnipeg, Manitoba)
Laboratory_Report_Number | A25-11067 | 930102803
Sample_Medium | Sand | Sand
Size_Fraction_If_Applicable
Analytical_Digestion_If_Applicable | whole rock, Li metaborate/tetraborate fusion
Sample_Aliquot | 0.5 g
Analytical_Method | ICP-MS; ICP-OES | Grain-size analysis
Lab_Analytical_Package_Code | 4Lithoresearch

## Table 1_1
Table 1_1: Detection limits for the Li borate fusion ICP-OES and ICP-MS analysis.
Analysis method | Analyte | Detection limit | Unit
ICP-OES | SiO2 | 0.01 | perc
ICP-OES | Al2O3 | 0.01 | perc
ICP-OES | Fe2O3(T) | 0.01 | perc
ICP-OES | MnO | 0.005 | perc
ICP-OES | MgO | 0.01 | perc
ICP-OES | CaO | 0.01 | perc
ICP-OES | Na2O | 0.01 | perc
ICP-OES | K2O | 0.01 | perc
ICP-OES | TiO2 | 0.001 | perc
ICP-OES | P2O5 | 0.01 | perc
ICP-OES | Total | 0.01 | perc
ICP-OES | Sc | 0.1 | ppm
ICP-OES | Be | 0.1 | ppm
ICP-OES | V | 1 | ppm
ICP-MS | Cr | 0.1 | ppm
ICP-MS | Co | 0.1 | ppm
ICP-MS | Ni | 0.1 | ppm
ICP-MS | Cu | 1 | ppm
ICP-MS | Zn | 0.1 | ppm
ICP-MS | Ga | 2 | ppm
ICP-MS | Ge | 0.1 | ppm
ICP-MS | As | 0.1 | ppm
ICP-MS | Rb | 0.01 | ppm
ICP-OES | Sr | 0.01 | ppm
ICP-MS | Y | 0.01 | ppm
ICP-OES | Zr | 0.1 | ppm
ICP-MS | Nb | 0.01 | ppm
ICP-MS | Mo | 0.1 | ppm
ICP-MS | Ag | 0.1 | ppm
ICP-MS | In | 0.1 | ppm
ICP-MS | Sn | 0.01 | ppm
ICP-MS | Sb | 1 | ppm
ICP-MS | Cs | 0.01 | ppm
ICP-OES | Ba | 0.1 | ppm
ICP-MS | La | 1 | ppm
ICP-MS | Ce | 0.1 | ppm
ICP-MS | Pr | 1 | ppm
ICP-MS | Nd | 0.001 | ppm
ICP-MS | Sm | 0.01 | ppm
ICP-MS | Eu | 0.1 | ppm
ICP-MS | Gd | 1 | ppm
ICP-MS | Tb | 1 | ppm
ICP-MS | Dy | 2 | ppm
ICP-MS | Ho | 0.01 | ppm
ICP-MS | Er | 0.1 | ppm
ICP-MS | Tm | 1 | ppm
ICP-MS | Yb | 0.01 | ppm
ICP-MS | Lu | 0.01 | ppm
ICP-MS | Hf | 0.1 | ppm
ICP-MS | Ta | 0.01 | ppm
ICP-MS | W | 0.01 | ppm
ICP-MS | Tl | 0.01 | ppm
ICP-MS | Pb | 2 | ppm
ICP-MS | Bi | 1 | ppm
ICP-MS | Th | 0.01 | ppm
ICP-MS | U | 0.01 | ppm
(T) Total bulk iron content

## Table 1_2
Table 1_2: Geochemistry results from the Li borate fusion ICP-OES and ICP-MS analysis.
Sample_ID | UTM zone | Easting | Northing | Top depth (m) | Bottom depth (m) | Rock type | SiO2_perc | Al2O3_perc | Fe2O3(T)_perc | MnO_perc | MgO_perc | CaO_perc | Na2O_perc | K2O_perc | TiO2_perc | P2O5_perc | LOI_perc | Total_perc | Sc_ppm | Be_ppm | V_ppm | Cr_ppm | Co_ppm | Ni_ppm | Cu_ppm | Zn_ppm | Ga_ppm | Ge_ppm | As_ppm | Rb_ppm | Sr_ppm | Y_ppm | Zr_ppm | Nb_ppm | Mo_ppm | Ag_ppm | In_ppm | Sn_ppm | Sb_ppm | Cs_ppm | Ba_ppm | La_ppm | Ce_ppm | Pr_ppm | Nd_ppm | Sm_ppm | Eu_ppm | Gd_ppm | Tb_ppm | Dy_ppm | Ho_ppm | Er_ppm | Tm_ppm | Yb_ppm | Lu_ppm | Hf_ppm | Ta_ppm | W_ppm | Tl_ppm | Pb_ppm | Bi_ppm | Th_ppm | U_ppm
120-25-Den269_1-245 | 14 | 676529 | 5486876 | 74.7 | 76.2 | Carman Sand, Winnipeg Formation | 98.77 | 0.19 | 0.61 | 0.005 | 0.05 | 0.47 | 0.01 | 0.06 | 0.033 | 0.03 | 0.53 | 100.8 | < 1 | < 1 | < 5 | < 20 | 1 | < 20 | < 10 | < 30 | < 1 | 0.6 | < 5 | 1 | 10 | 1.6 | 51 | 0.6 | < 2 | < 0.5 | < 0.1 | < 1 | 0.2 | < 0.1 | 10 | 2.45 | 5.21 | 0.57 | 2.29 | 0.4 | 0.074 | 0.33 | 0.05 | 0.33 | 0.05 | 0.15 | 0.023 | 0.16 | 0.025 | 1.2 | 0.04 | < 0.5 | < 0.05 | < 5 | < 0.1 | 0.58 | 0.82
120-25-Den269_1-250 | 14 | 676529 | 5486876 | 76.2 | 77.7 | Carman Sand, Winnipeg Formation | 97.92 | 0.15 | 0.58 | 0.006 | 0.05 | 1.05 | < 0.01 | 0.03 | 0.032 | 0.02 | 0.99 | 100.8 | < 1 | < 1 | < 5 | < 20 | < 1 | < 20 | < 10 | < 30 | < 1 | 0.6 | < 5 | 1 | 11 | 1.5 | 91 | 0.4 | < 2 | < 0.5 | < 0.1 | < 1 | < 0.2 | < 0.1 | 8 | 2 | 3.82 | 0.37 | 1.39 | 0.23 | 0.05 | 0.21 | 0.04 | 0.23 | 0.04 | 0.13 | 0.022 | 0.16 | 0.024 | 2.2 | 0.03 | < 0.5 | < 0.05 | 6 | < 0.1 | 0.47 | 0.37
120-25-Den269_1-265 | 14 | 676529 | 5486876 | 80.8 | 82.3 | Carman Sand, Winnipeg Formation | 98.37 | 0.17 | 0.6 | 0.005 | 0.03 | 0.51 | < 0.01 | 0.01 | 0.028 | < 0.01 | 0.48 | 100.2 | < 1 | < 1 | < 5 | < 20 | < 1 | < 20 | < 10 | < 30 | < 1 | 0.6 | < 5 | < 1 | 9 | 1 | 40 | 0.2 | < 2 | < 0.5 | < 0.1 | < 1 | < 0.2 | < 0.1 | 9 | 2.07 | 4.09 | 0.4 | 1.32 | 0.24 | 0.056 | 0.2 | 0.03 | 0.16 | 0.03 | 0.09 | 0.013 | 0.08 | 0.012 | 1 | 0.03 | < 0.5 | < 0.05 | < 5 | < 0.1 | 0.5 | 0.29
120-25-Den269_1-270 | 14 | 676529 | 5486876 | 82.3 | 83.8 | Carman Sand, Winnipeg Formation | 97.49 | 0.19 | 0.57 | 0.005 | 0.02 | 0.62 | < 0.01 | < 0.01 | 0.029 | < 0.01 | 0.64 | 99.58 | < 1 | < 1 | < 5 | < 20 | < 1 | < 20 | < 10 | < 30 | < 1 | 0.6 | < 5 | < 1 | 9 | 1.1 | 56 | 0.4 | < 2 | < 0.5 | < 0.1 | < 1 | < 0.2 | < 0.1 | 9 | 2.05 | 3.92 | 0.37 | 1.28 | 0.25 | 0.053 | 0.21 | 0.03 | 0.18 | 0.04 | 0.1 | 0.017 | 0.12 | 0.02 | 1.3 | 0.02 | < 0.5 | < 0.05 | < 5 | < 0.1 | 0.47 | 0.27
120-25-Den269_1-275 | 14 | 676529 | 5486876 | 83.8 | 85.4 | Carman Sand, Winnipeg Formation | 99.41 | 0.18 | 0.52 | < 0.005 | < 0.01 | 0.1 | < 0.01 | < 0.01 | 0.028 | < 0.01 | 0.23 | 100.5 | < 1 | < 1 | < 5 | < 20 | < 1 | < 20 | < 10 | < 30 | < 1 | 0.6 | < 5 | < 1 | 7 | 0.9 | 41 | 0.2 | < 2 | < 0.5 | < 0.1 | < 1 | < 0.2 | < 0.1 | 8 | 1.97 | 3.64 | 0.34 | 1.19 | 0.24 | 0.038 | 0.17 | 0.03 | 0.17 | 0.03 | 0.07 | 0.01 | 0.09 | 0.014 | 1 | 0.05 | < 0.5 | < 0.05 | < 5 | < 0.1 | 0.39 | 0.21
120-25-Den269_1-285 | 14 | 676529 | 5486876 | 86.9 | 87.8 | Carman Sand, Winnipeg Formation | 98.72 | 0.26 | 0.57 | < 0.005 | 0.01 | 0.4 | < 0.01 | < 0.01 | 0.03 | < 0.01 | 0.5 | 100.5 | < 1 | < 1 | < 5 | < 20 | < 1 | < 20 | < 10 | < 30 | < 1 | 0.6 | < 5 | < 1 | 8 | 1.1 | 45 | 0.2 | < 2 | < 0.5 | < 0.1 | < 1 | < 0.2 | < 0.1 | 9 | 1.99 | 3.68 | 0.34 | 1.18 | 0.3 | 0.047 | 0.21 | 0.03 | 0.16 | 0.03 | 0.11 | 0.016 | 0.1 | 0.016 | 1.1 | 0.02 | < 0.5 | < 0.05 | < 5 | < 0.1 | 0.52 | 0.27
120-25-Den269_1-295 | 14 | 676529 | 5486876 | 89.9 | 91.5 | Carman Sand, Winnipeg Formation | 99.14 | 0.19 | 0.51 | < 0.005 | 0.02 | 0.41 | < 0.01 | < 0.01 | 0.027 | < 0.01 | 0.5 | 100.8 | < 1 | < 1 | < 5 | < 20 | < 1 | < 20 | < 10 | < 30 | < 1 | 0.6 | < 5 | 1 | 8 | 1 | 38 | 0.2 | < 2 | < 0.5 | < 0.1 | < 1 | < 0.2 | 0.2 | 8 | 2 | 3.79 | 0.34 | 1.19 | 0.19 | 0.039 | 0.19 | 0.03 | 0.16 | 0.03 | 0.09 | 0.013 | 0.09 | 0.013 | 0.9 | 0.02 | < 0.5 | < 0.05 | < 5 | < 0.1 | 0.47 | 0.27
120-25-Den245_1-174 | 14 | 682340 | 5493928 | 53 | 54.9 | Carman Sand, Winnipeg Formation | 95.74 | 0.24 | 0.86 | 0.009 | 0.02 | 2.07 | < 0.01 | 0.04 | 0.025 | 0.06 | 1.73 | 100.8 | < 1 | < 1 | < 5 | < 20 | 1 | < 20 | < 10 | 450 | < 1 | 0.6 | 8 | 1 | 16 | 2 | 49 | 0.2 | < 2 | < 0.5 | < 0.1 | < 1 | < 0.2 | < 0.1 | 8 | 2.45 | 5.51 | 0.62 | 2.37 | 0.39 | 0.098 | 0.37 | 0.05 | 0.35 | 0.07 | 0.21 | 0.035 | 0.26 | 0.041 | 1.1 | 0.02 | < 0.5 | 0.09 | < 5 | < 0.1 | 0.61 | 1.06
120-25-Den245_1-190 | 14 | 682340 | 5493928 | 57.9 | 59.5 | Carman Sand, Winnipeg Formation | 98.34 | 0.29 | 1.09 | 0.005 | 0.01 | 0.05 | < 0.01 | < 0.01 | 0.041 | < 0.01 | 0.51 | 100.3 | < 1 | < 1 | < 5 | < 20 | 6 | < 20 | < 10 | < 30 | < 1 | 0.6 | 40 | < 1 | 7 | 1.6 | 94 | 0.3 | 2 | < 0.5 | < 0.1 | < 1 | 0.2 | < 0.1 | 7 | 2.11 | 3.96 | 0.39 | 1.43 | 0.28 | 0.058 | 0.27 | 0.04 | 0.22 | 0.04 | 0.13 | 0.022 | 0.16 | 0.025 | 2.4 | 0.02 | < 0.5 | 0.07 | < 5 | < 0.1 | 0.51 | 0.33
120-25-Den245_1-200 | 14 | 682340 | 5493928 | 61 | 62.5 | Carman Sand, Winnipeg Formation | 98.92 | 0.29 | 0.51 | < 0.005 | < 0.01 | 0.07 | < 0.01 | < 0.01 | 0.026 | < 0.01 | 0.25 | 100.1 | < 1 | < 1 | < 5 | < 20 | < 1 | < 20 | < 10 | < 30 | < 1 | 0.6 | < 5 | < 1 | 7 | 1 | 47 | 0.2 | < 2 | < 0.5 | < 0.1 | < 1 | 0.2 | < 0.1 | 7 | 2.01 | 3.73 | 0.35 | 1.31 | 0.23 | 0.05 | 0.22 | 0.03 | 0.16 | 0.03 | 0.1 | 0.014 | 0.09 | 0.014 | 1.2 | < 0.01 | < 0.5 | < 0.05 | < 5 | < 0.1 | 0.44 | 0.25
120-25-Den245_1-220 | 14 | 682340 | 5493928 | 67.1 | 68.6 | Carman Sand, Winnipeg Formation | 97.09 | 0.32 | 0.54 | 0.006 | < 0.01 | 1.06 | < 0.01 | < 0.01 | 0.028 | < 0.01 | 1.02 | 100.1 | < 1 | < 1 | < 5 | < 20 | 1 | < 20 | < 10 | < 30 | < 1 | 0.6 | < 5 | < 1 | 10 | 1.1 | 44 | 0.2 | < 2 | < 0.5 | < 0.1 | < 1 | < 0.2 | < 0.1 | 8 | 2.01 | 3.96 | 0.37 | 1.3 | 0.24 | 0.044 | 0.2 | 0.03 | 0.16 | 0.03 | 0.1 | 0.014 | 0.09 | 0.015 | 1.2 | 0.01 | < 0.5 | 0.06 | < 5 | < 0.1 | 0.5 | 0.45
120-25-Den7_1-380 | 14 | 659312.64 | 5479200.95 | 115.9 | 134.1 | Carman Sand, Winnipeg Formation | 97.41 | 0.15 | 0.53 | 0.006 | 0.23 | 0.85 | < 0.01 | 0.03 | 0.024 | < 0.01 | 1.15 | 100.4 | < 1 | < 1 | < 5 | < 20 | 1 | < 20 | < 10 | < 30 | < 1 | 0.6 | < 5 | 1 | 10 | 0.9 | 32 | < 0.2 | < 2 | < 0.5 | < 0.1 | < 1 | < 0.2 | < 0.1 | 455 | 1.79 | 3.52 | 0.33 | 1.11 | 0.22 | 0.047 | 0.16 | 0.03 | 0.17 | 0.03 | 0.1 | 0.015 | 0.11 | 0.017 | 0.7 | 0.03 | < 0.5 | < 0.05 | < 5 | < 0.1 | 0.37 | 0.31
120-25-Den38_1-280 | 14 | 664402 | 5467286 | 85.4 | 118.9 | Upper unit and Carman Sand, Winnipeg | 99.68 | 0.12 | 0.55 | < 0.005 | 0.03 | 0.1 | < 0.01 | 0.02 | 0.06 | < 0.01 | 0.26 | 100.8 | < 1 | < 1 | < 5 | < 20 | < 1 | < 20 | 10 | < 30 | < 1 | 0.6 | < 5 | 1 | 5 | 2 | 108 | 0.5 | < 2 | < 0.5 | < 0.1 | < 1 | < 0.2 | < 0.1 | 8 | 2.2 | 4.5 | 0.43 | 1.6 | 0.36 | 0.071 | 0.34 | 0.06 | 0.34 | 0.07 | 0.22 | 0.035 | 0.24 | 0.037 | 2.7 | 0.1 | < 0.5 | < 0.05 | < 5 | < 0.1 | 0.48 | 0.47
120-25-009-01 | 14 | 687115 | 5673341 | N/A | N/A | Lower unit, Winnipeg Formation | 97.14 | 0.59 | 0.59 | < 0.005 | 0.04 | 0.02 | 0.04 | 0.11 | 0.054 | < 0.01 | 0.62 | 99.21 | < 1 | < 1 | < 5 | < 20 | < 1 | < 20 | < 10 | < 30 | 1 | 0.7 | < 5 | 2 | 29 | 3.6 | 105 | 0.8 | < 2 | < 0.5 | < 0.1 | < 1 | 0.3 | 0.1 | 13 | 14.3 | 33.8 | 2.9 | 10.2 | 1.44 | 0.316 | 0.91 | 0.15 | 0.77 | 0.13 | 0.37 | 0.045 | 0.3 | 0.05 | 2.6 | 0.12 | < 0.5 | 0.1 | 22 | < 0.1 | 1.15 | 1.07
120-25-009-02 | 14 | 687115 | 5673341 | N/A | N/A | Lower unit, Winnipeg Formation | 94.18 | 1.69 | 1.68 | < 0.005 | 0.07 | 0.01 | 0.02 | 0.68 | 0.136 | 0.01 | 1.6 | 100.1 | 2 | < 1 | 15 | 20 | < 1 | < 20 | < 10 | < 30 | 3 | 0.7 | 5 | 10 | 59 | 8.2 | 227 | 2.2 | 2 | < 0.5 | < 0.1 | < 1 | 0.8 | 0.4 | 34 | 20.1 | 45.3 | 3.97 | 13.8 | 2.19 | 0.49 | 1.59 | 0.25 | 1.45 | 0.28 | 0.86 | 0.128 | 0.77 | 0.117 | 5.5 | 0.16 | < 0.5 | 0.6 | 88 | < 0.1 | 2.25 | 2.46
120-25-009-03 | 14 | 687115 | 5673341 | N/A | N/A | Lower unit, Winnipeg Formation | 83.65 | 5.38 | 3.24 | 0.007 | 0.1 | 0.03 | 0.08 | 4.28 | 0.248 | 0.02 | 3.93 | 101 | 3 | < 1 | 27 | 40 | 1 | < 20 | 10 | < 30 | 6 | 0.6 | 12 | 32 | 36 | 5.8 | 155 | 4.1 | 3 | 7.8 | < 0.1 | 1 | 18.1 | 0.7 | 121 | 20.1 | 40.1 | 3.66 | 12.1 | 1.81 | 0.412 | 1.28 | 0.19 | 1.15 | 0.23 | 0.66 | 0.1 | 0.62 | 0.101 | 3.7 | 0.4 | < 0.5 | 1.71 | 544 | 0.3 | 4.09 | 2.27
120-25-009-04 | 14 | 687115 | 5673341 | N/A | N/A | Lower unit, Winnipeg Formation | 65.55 | 11.77 | 2.96 | 0.005 | 0.22 | 0.03 | 0.08 | 7.81 | 0.612 | 0.03 | 9.2 | 98.27 | 9 | < 1 | 51 | 80 | 1 | < 20 | < 10 | < 30 | 15 | 0.7 | 6 | 79 | 94 | 21.9 | 564 | 8.5 | 6 | 0.9 | < 0.1 | 1 | 4.1 | 1.7 | 502 | 38.7 | 73.4 | 7.08 | 24.3 | 4.4 | 1.01 | 3.58 | 0.61 | 3.91 | 0.77 | 2.43 | 0.348 | 2.47 | 0.413 | 13 | 0.76 | 0.7 | 0.77 | 139 | < 0.1 | 10.7 | 11.3
120-25-009-05 | 14 | 687115 | 5673341 | N/A | N/A | Lower unit, Winnipeg Formation | 80.01 | 9.37 | 1.65 | 0.006 | 0.21 | 0.02 | 0.05 | 5.74 | 0.338 | 0.02 | 3.43 | 100.9 | 6 | < 1 | 50 | 70 | 1 | < 20 | 10 | < 30 | 12 | 0.7 | 13 | 49 | 62 | 9.5 | 250 | 5.2 | 8 | < 0.5 | < 0.1 | 1 | 1.1 | 1.4 | 165 | 29.4 | 57.4 | 5.35 | 17.6 | 2.67 | 0.585 | 1.79 | 0.3 | 1.71 | 0.34 | 1.05 | 0.162 | 1.1 | 0.172 | 5.7 | 0.43 | 1.3 | 0.43 | 35 | 0.1 | 6.25 | 2.51
120-25-11_29_1_25-1163.5 | 14 | 368983 | 5436533 | 1163.5 | N/A | Lower unit, Winnipeg Formation | 94.9 | 0.65 | 1.53 | 0.011 | 0.22 | 0.78 | 0.05 | 0.36 | 0.029 | < 0.01 | 1.49 | 100 | < 1 | < 1 | < 5 | < 20 | 2 | < 20 | < 10 | < 30 | 1 | 0.5 | < 5 | 4 | 28 | 1.3 | 32 | 0.6 | < 2 | < 0.5 | < 0.1 | < 1 | 0.3 | 0.1 | 17 | 6.02 | 14.4 | 1.31 | 4.39 | 0.63 | 0.128 | 0.39 | 0.05 | 0.23 | 0.04 | 0.13 | 0.022 | 0.13 | 0.02 | 0.7 | 0.03 | < 0.5 | < 0.05 | < 5 | < 0.1 | 0.93 | 0.54
120-25-11_29_1_25-1924.45 | 14 | 368983 | 5436533 | 1924.5 | N/A | Lower unit, Winnipeg Formation | 98.22 | 0.51 | 0.86 | < 0.005 | 0.1 | 0.29 | 0.06 | 0.14 | 0.025 | < 0.01 | 0.73 | 100.9 | < 1 | < 1 | < 5 | < 20 | 3 | < 20 | < 10 | < 30 | 1 | 0.5 | < 5 | 2 | 19 | 1.7 | 34 | 0.5 | < 2 | < 0.5 | < 0.1 | < 1 | 0.2 | 0.1 | 19 | 6.61 | 13.6 | 1.16 | 3.78 | 0.55 | 0.086 | 0.4 | 0.06 | 0.36 | 0.07 | 0.2 | 0.036 | 0.23 | 0.038 | 0.8 | 0.03 | < 0.5 | < 0.05 | < 5 | < 0.1 | 0.91 | 0.31
(T) Total bulk iron content

## Table 1_3
Table 1_3: QA-QC for geochemical analysis by Li borate fusion ICP-OES and ICP-MS.
Sample_ID | Purpose | SiO2_perc | Al2O3_perc | Fe2O3(T)_perc | MnO_perc | MgO_perc | CaO_perc | Na2O_perc | K2O_perc | TiO2_perc | P2O5_perc | Total_perc | Sc_ppm | Be_ppm | V_ppm | Cr_ppm | Co_ppm | Ni_ppm | Cu_ppm | Zn_ppm | Ga_ppm | Ge_ppm | As_ppm | Rb_ppm | Sr_ppm | Y_ppm | Zr_ppm | Nb_ppm | Mo_ppm | Ag_ppm | In_ppm | Sn_ppm | Sb_ppm | Cs_ppm | Ba_ppm | La_ppm | Ce_ppm | Pr_ppm | Nd_ppm | Sm_ppm | Eu_ppm | Gd_ppm | Tb_ppm | Dy_ppm | Ho_ppm | Er_ppm | Tm_ppm | Yb_ppm | Lu_ppm | Hf_ppm | Ta_ppm | W_ppm | Tl_ppm | Pb_ppm | Bi_ppm | Th_ppm | U_ppm
NIST 694 | Lab standard | 11.26 | 1.89 | 0.75 | 0.012 | 0.34 | 42.57 | 0.87 | 0.53 | 0.118 | 31.3 |  |  |  | 1644
NIST 694 | Certified value | 11.2 | 1.8 | 0.79 | 0.0116 | 0.33 | 43.6 | 0.86 | 0.51 | 0.11 | 30.2 |  |  |  | 1740
NCS DC71305 (GBW 07113) | Lab standard | 72.83 | 13.01 | 3.35 | 0.144 | 0.14 | 0.59 | 2.49 | 5.4 | 0.289 | 0.04 |  | 5 | 4 | < 5 | [9 empty] | 44 |  | 423 | [7 empty] | 494
NCS DC71305 (GBW 07113) | Certified value | 72.8 | 13 | 3.21 | 0.14 | 0.16 | 0.59 | 2.57 | 5.43 | 0.3 | 0.05 |  | 5 | 4 | 5 | [9 empty] | 43 |  | 403 | [7 empty] | 506
NIST 696 | Lab standard | 3.85 | 53.37 | 8.65 | 0.005 | 0.02 | 0.02 |  | < 0.01 | 2.633 | 0.04 |  |  |  | 389 | [11 empty] | 1036
NIST 696 | Certified value | 3.79 | 54.5 | 8.7 | 0.004 | 0.01 | 0.02 |  | 0.009 | 2.64 | 0.05 |  |  |  | 403 | [11 empty] | 1037
ZW-C | Lab standard | [14 empty] | 60 |  |  |  | 990 | 101 |  |  | > 1000 |  | 32.7 |  |  | 4 |  |  | > 1000 | 4.2 | 259 |  | 30 | 100 | 9 | 26 | 7 |  | 4.9 |  |  | 2.01 |  | 1.7 | 14.9 | 2.32 | 10.1 | 82.9 | 317 | 31.8 |  |  | 45.1 | 19.2
ZW-C | Certified value | [14 empty] | 56 |  |  |  | 1050 | 99 |  |  | 8500 |  | 33 |  |  | 4.3 |  |  | 1300 | 4.2 | 260 |  | 30 | 97 | 9.5 | 25 | 6.6 |  | 4.7 |  |  | 2 |  | 1.6 | 14 | 2.2 | 9.7 | 82 | 320 | 34 |  |  | 43 | 20
NCS DC86316 | Lab standard | [48 empty] | 752 | [5 empty] | 202
NCS DC86316 | Certified value | [48 empty] | 712 | [5 empty] | 202
OREAS 101b (Fusion) | Lab standard | [15 empty] | 44 | < 20 | 400 | [6 empty] | 167 |  |  | 20 | [6 empty] | 773 | 1340 | 123 | 376 | 48.7 | 7.62 |  | 5.24 | 31.2 | 6.2 | 18.3 | 2.68 | 17.5 | 2.62 | [6 empty] | 36.6 | 391
OREAS 101b (Fusion) | Certified value | [15 empty] | 47 | 9 | 420 | [6 empty] | 178 |  |  | 21 | [6 empty] | 789 | 1331 | 127 | 378 | 48 | 7.77 |  | 5.37 | 32.1 | 6.34 | 18.7 | 2.66 | 17.6 | 2.58 | [6 empty] | 37.1 | 396
NCS DC86318 | Lab standard | [22 empty] | 382 |  | > 10000 | [7 empty] | 11.2 |  | 1980 | 409 | 725 | > 2000 | > 1000 | 18.6 | > 1000 | 464 | > 1000 | 586 | > 1000 | 262 | > 1000 | 250 | [6 empty] | 67.8
NCS DC86318 | Certified value | [22 empty] | 369.42 |  | 17008 | [7 empty] | 11.88 |  | 1960 | 432 | 737 | 3429 | 1725 | 18.91 | 2168 | 468 | 3224 | 560 | 1750 | 271 | 1844 | 264 | [6 empty] | 67
USZ-25-2006 /RARE-EARTH ORE CGL 111 | Lab standard | [16 empty] | 70 |  | 620 | [5 empty] | 938 | [9 empty] | > 2000 | > 3000 | > 1000 | > 2000 | 857 | 198 | [6 empty] | 52.5 | [5 empty] | 1160
USZ-25-2006 /RARE-EARTH ORE CGL 111 | Certified value | [16 empty] | 70.8 |  | 600 | [5 empty] | 959 | [9 empty] | 19300 | 29000 | 2800 | 8800 | 900 | 211 | [6 empty] | 54.5 | [5 empty] | 1100
USZ-44-2007 /RARE-EARTH ORE CGL 126 | Lab standard | [14 empty] | 200 |  |  |  | 560 | 60 |  | 44 | 606 |  | 1110 | [5 empty] | 119 |  |  |  | 444 | 1060 | 123 | 452 | 123 | 8.1 |  | 27.2 | [6 empty] | 395 | 116 |  |  |  |  | 211 | 56.5
USZ-44-2007 /RARE-EARTH ORE CGL 126 | Certified value | [14 empty] | 200 |  |  |  | 534 | 64 |  | 43.7 | 641 |  | 1102 | [5 empty] | 126 |  |  |  | 434 | 1000 | 122 | 434 | 120 | 8.3 |  | 25 | [6 empty] | 400 | 123 |  |  |  |  | 202 | 57
DNC-1a | Lab standard | 46.86 | 18.53 | 9.83 | 0.148 | 9.78 | 11.34 | 1.9 | 0.22 | 0.485 | 0.08 |  | 31 |  | 155 | [9 empty] | 144 |  | 40 | [7 empty] | 104
DNC-1a | Certified value | 47.15 | 18.34 | 9.97 | 0.15 | 10.13 | 11.49 | 1.89 | 0.234 | 0.48 | 0.07 |  | 31 |  | 148 | [9 empty] | 144 |  | 38 | [7 empty] | 118
BHVO-2 | Lab standard | 50.86 | 13.56 | 12.44 |  | 7.23 | 11.65 | 2.27 | 0.5 | 2.747 | 0.27 |  | 32 |  | 337 | [9 empty] | 387 |  | 169 | [7 empty] | 135
BHVO-2 | Certified value | 49.9 | 13.5 | 12.3 |  | 7.23 | 11.4 | 2.22 | 0.52 | 2.73 | 0.27 |  | 32 |  | 317 | [9 empty] | 389 |  | 172 | [7 empty] | 130
USZ-42-2006 /RARE-EARTH ORE CGL 124 | Lab standard | [18 empty] | 460 |  |  | 221 |  |  | 157 |  | 32 | 35 | [6 empty] | > 2000 | > 3000 | > 1000 | > 2000 | 503 | 84 |  |  |  | 7.52 |  |  | 17.3 | [5 empty] | 1620 |  | 946
USZ-42-2006 /RARE-EARTH ORE CGL 124 | Certified value | [18 empty] | 469 |  |  | 224 |  |  | 167 |  | 31 | 34.4 | [6 empty] | 21100 | 27600 | 2300 | 6500 | 539 | 87.22 |  |  |  | 7.86 |  |  | 17.85 | [5 empty] | 1600 |  | 946
REE-1 | Lab standard | [14 empty] | 280 |  |  | 80 |  |  |  | 118 | > 1000 |  | 5770 |  | > 1000 |  |  |  | 474 |  | 1 |  | 1690 | > 3000 | 442 | 1480 | 397 | 24.1 | 446 | 108 | 886 | 209 | 696 | 109 | 691 |  | 476 | [5 empty] | 768 | 143
REE-1 | Certified value | [14 empty] | 277 |  |  | 79.7 |  |  |  | 124 | 1050 |  | 5480 |  | 4050 |  |  |  | 498 |  | 1.07 |  | 1661 | 3960 | 435 | 1456 | 381 | 23.5 | 433 | 106 | 847 | 208 | 701 | 106 | 678 |  | 479 | [5 empty] | 719 | 137
NCS DC 73334 (GBW 07708) | Lab standard | [14 empty] | 480 | 500 | 500 | 480 | 540 |  |  | 487 |  |  | 495 |  | 459 | 49 |  |  | 46 | 46.7 |  |  | 508 | 490 | [10 empty] | 47.8 |  |  |  | 46.4 |  | 466 | 45.6
NCS DC 73334 (GBW 07708) | Certified value | [14 empty] | 500 | 500 | 500 | 500 | 500 |  |  | 500 |  |  | 500 |  | 500 | 50 |  |  | 50 | 50 |  |  | 500 | 500 | [10 empty] | 50 |  |  |  | 50 |  | 500 | 50
OREAS 180 (Borate Peroxide Fusion) | Lab standard | [14 empty] | 8930 | 248 | 3030 | 100 | 70 | 12 |  |  | 7 |  | 6.3 | [6 empty] | 1.5 | 0.6 |  | 4.53 | 11.2 | 1.34 | 5.65 | 1.45 | 0.4 |  | 0.22 |  | 0.28 |  |  | 0.91 |  | 1.9 |  | 3.4 |  |  |  | 3.58 | 1.19
OREAS 180 (Borate Peroxide Fusion) | Certified value | [14 empty] | 8686 | 253 | 3040 | 90 | 80 | 12 |  |  | 6 |  | 6.4 | [6 empty] | 1.5 | 0.6 |  | 4.76 | 11.7 | 1.45 | 5.65 | 1.48 | 0.43 |  | 0.24 |  | 0.29 |  |  | 0.95 |  | 2 |  | 3.7 |  |  |  | 3.5 | 1.18
OREAS 908 (Borate Peroxide ) | Lab standard | [15 empty] | 89 |  |  | 280 | 46 |  | 67 | 97 |  | 17.3 |  |  | 10 |  | 4.9 | 26 | 5.3 | 4.8 |  | 40.4 | 78.4 | 8.81 | 33.3 | 6.78 | 1.8 | 5 | 0.73 | 3.76 | 0.61 | 1.56 | 0.218 | 1.39 | 0.216 | 5.9 | 1.05 | 4.5 | 0.58 | 60 | 43.9 | 11.2 | 3.88
OREAS 908 (Borate Peroxide ) | Certified value | [15 empty] | 93 |  |  | 290 | 45 |  | 68 | 97 |  | 17.2 |  |  | 9.3 |  | 5.1 | 26 | 5.2 | 5 |  | 38.5 | 74 | 8.56 | 32.8 | 6.53 | 1.82 | 5.28 | 0.73 | 3.67 | 0.6 | 1.55 | 0.21 | 1.34 | 0.2 | 6.1 | 1.03 | 4.2 | 0.56 | 66 | 45 | 10.9 | 3.82
OREAS 752 (Peroxide Fusion) | Lab standard | [17 empty] | 40 | 100 | 18 | 5.9 |  | 685 |  | 1.9 |  |  | 3 |  |  |  |  | 68.2 |  | 1.98 | 3.72 | 0.43 | 1.59 | 0.4 |  | 0.36 | 0.07 | 0.38 | 0.05 | 0.14 |  |  |  |  | 43.3 | 5 | 3.74 |  |  | 1.05 | 8.44
OREAS 752 (Peroxide Fusion) | Certified value | [17 empty] | 40 | 100 | 18 | 6.4 |  | 659 |  | 1.9 |  |  | 3.38 |  |  |  |  | 66 |  | 1.88 | 3.48 | 0.43 | 1.49 | 0.4 |  | 0.36 | 0.08 | 0.36 | 0.05 | 0.14 |  |  |  |  | 41 | 5.11 | 3.84 |  |  | 0.97 | 8.44
SY-5 (Fusion ICP) | Lab standard | 50.19 | 13.96 |  | 0.13 | 3.21 | 7.09 | 4.03 | 4.12 | 1.829 | 1.94 |  | 13 | 5 | 141 |  | 23 | 80 | 40 | 140 | 22 |  |  | 80 | 2964 | 57 |  | 23 | 9 |  |  |  |  | 0.6 | 6331 | 239 | 479 | 56.2 | 215 | 32.5 | 7.85 | 18.8 | 2.38 | 11.8 | 2.06 | 5.55 | 0.75 | 4.82 | 0.75 |  | 1.04 |  | 0.63 | 62 |  | 26.8 | 5.52
SY-5 (Fusion ICP) | Certified value | 50.1 | 14.35 |  | 0.1283 | 3.235 | 7.12 | 4.15 | 4.17 | 1.777 | 2.04 |  | 12.37 | 4.62 | 131.8 |  | 23 | 80 | 40 | 130.9 | 21.6 |  |  | 76.9 | 3100 | 56.3 |  | 22.2 | 8.93 |  |  |  |  | 0.612 | 6480 | 225 | 459 | 55.3 | 208.1 | 31.1 | 7.64 | 19.8 | 2.26 | 11.33 | 2.04 | 5.38 | 0.725 | 4.64 | 0.702 |  | 1.06 |  | 0.614 | 65.9 |  | 25.2 | 5.09
USZ 50-2009/ RARE-EARTH ORE CGL 011 | Lab standard | 57.21 | 15.95 | 8.08 | 0.121 | 3.85 | 6.95 | 3.4 | 1.61 | 1.361 |  |  | 21 |  | 223 | [9 empty] | 475 |  | 199 | [7 empty] | 418
USZ 50-2009/ RARE-EARTH ORE CGL 011 | Certified value | 57.75 | 15.97 | 8.1 | 0.12 | 3.81 | 6.99 | 3.33 | 1.55 | 1.34 |  |  | 20.46 |  | 213 | [9 empty] | 454 |  | 191 | [7 empty] | 425
120-25-009-06 (OREAS 21f) | MGS standard | 98.43 | 0.24 | 0.5 | 0.005 | < 0.01 | 0.01 | < 0.01 | < 0.01 | 0.027 | < 0.01 | 99.55 | < 1 | < 1 | < 5 | < 20 | < 1 | < 20 | < 10 | < 30 | < 1 | 0.9 | < 5 | < 1 | 4 | 0.8 | 13 | 0.3 | < 2 | < 0.5 | < 0.1 | < 1 | 0.2 | 0.1 | 7 | 0.98 | 2.05 | 0.22 | 0.8 | 0.19 | 0.011 | 0.16 | 0.03 | 0.14 | 0.03 | 0.09 | 0.013 | 0.09 | 0.014 | 0.3 | 0.04 | < 0.5 | < 0.05 | < 5 | < 0.1 | 0.65 | 0.15
120-25-009-08 (OREAS 21f) | MGS standard | 99.29 | 0.25 | 0.5 | 0.005 | 0.02 | < 0.01 | < 0.01 | < 0.01 | 0.026 | < 0.01 | 100.4 | < 1 | < 1 | < 5 | < 20 | < 1 | < 20 | < 10 | < 30 | < 1 | 0.9 | < 5 | < 1 | 3 | 1 | 13 | 0.5 | < 2 | < 0.5 | < 0.1 | < 1 | < 0.2 | 0.1 | 7 | 0.89 | 1.77 | 0.2 | 0.73 | 0.16 | 0.011 | 0.14 | 0.02 | 0.16 | 0.04 | 0.14 | 0.021 | 0.12 | 0.019 | 0.3 | 0.04 | < 0.5 | < 0.05 | < 5 | < 0.1 | 0.58 | 0.16
120-25-009-07 | Original | 99.07 | 0.24 | 0.5 | 0.005 | < 0.01 | 0.01 | < 0.01 | < 0.01 | 0.027 | < 0.01 | 100.2 | < 1 | < 1 | < 5 | < 20 | < 1 | < 20 | < 10 | < 30 | < 1 | 0.9 | < 5 | < 1 | 4 | 1.1 | 13 | 0.4 | < 2 | < 0.5 | < 0.1 | < 1 | < 0.2 | 0.1 | 7 | 0.85 | 1.61 | 0.17 | 0.64 | 0.16 | 0.009 | 0.14 | 0.03 | 0.19 | 0.04 | 0.11 | 0.017 | 0.1 | 0.017 | 0.3 | 0.03 | < 0.5 | < 0.05 | < 5 | < 0.1 | 0.55 | 0.15
120-25-009-07 | Lab duplicate | 98.1 | 0.24 | 0.5 | 0.005 | < 0.01 | < 0.01 | < 0.01 | < 0.01 | 0.027 | < 0.01 | 99.26 | < 1 | < 1 | < 5 | < 20 | < 1 | < 20 | < 10 | < 30 | < 1 | 0.9 | < 5 | < 1 | 4 | 0.8 | 13 | 0.4 | < 2 | < 0.5 | < 0.1 | < 1 | 0.2 | 0.1 | 7 | 0.87 | 1.67 | 0.18 | 0.68 | 0.16 | 0.01 | 0.12 | 0.02 | 0.17 | 0.03 | 0.09 | 0.014 | 0.09 | 0.015 | 0.3 | 0.05 | < 0.5 | < 0.05 | < 5 | < 0.1 | 0.57 | 0.13
Method Blank | Method Blank | < 0.01 | < 0.01 | < 0.01 | < 0.005 | < 0.01 | < 0.01 | < 0.01 | < 0.01 | < 0.001 | < 0.01 | 0.03 | < 1 | < 1 | < 5 | < 20 | < 1 | < 20 | < 10 | < 30 | < 1 | < 0.5 | < 5 | < 1 | 3 | < 0.5 | 1 | < 0.2 | < 2 | < 0.5 | < 0.1 | < 1 | < 0.2 | < 0.1 | 2 | < 0.05 | < 0.05 | < 0.01 | < 0.05 | < 0.01 | < 0.005 | < 0.01 | < 0.01 | < 0.01 | < 0.01 | < 0.01 | < 0.005 | < 0.01 | < 0.002 | < 0.1 | < 0.01 | < 0.5 | < 0.05 | < 5 | < 0.1 | < 0.05 | < 0.01
(T) Total bulk iron content

## Table 2_1
Table 2_1: Summary of grain size distribution.
Sample ID | Grain Size (mm)
| 9.5–4.75 (wt. %) | 4.75–2.36 (wt. %) | 2.36–1.18 (wt. %) | 1.18–0.60 (wt. %) | 0.60–0.30 (wt. %) | 0.30–0.15 (wt. %) | 0.15–0.075 (wt. %) | <0.075 (wt. %)
120-25 Den 245-1 174 | 6.9 | 4.6 | 1.4 | 0.7 | 13.4 | 63.7 | 7.7 | 1.6
120-25 Den 245-1 220 | 7.3 | 0.5 | 0.1 | 0 | 8.1 | 76.3 | 6.4 | 1.3
120-25 Den 269-1 245 | 0.3 | 0.8 | 0.5 | 0.3 | 22.1 | 68.1 | 5.4 | 2
120-25-009-02 | 0 | 0 | 0.2 | 2.3 | 20.3 | 54.7 | 13.9 | 8.5

## Table 2_2
Table 2_2: Sieve analysis results from sample 120-25_Den245-1_174.
Manitoba Infrastructure
Materials Engineering Branch - Central Lab
SIEVE OR SCREEN ANALYSIS OF FINE AND COARSE AGGREGATES
ASTM C 117, C 136
| PROJECT: |  | Silica Sand Winnipeg Formation Project |  |  |  |  | Technician:
| LOCATION : |  | SE Manitoba |  |  |  |  | Checked By: |  | MO
| LAB. NO.: | WGT250200 |  |  | FIELD NO: | 0 | HOLE NO.: |  | 120-25 Den 245-1 174
[7 empty] | DEPTH(m): |  | 0
| Sieve | Size | Mass Retained |  | Cumulative
| U.S | m.m. | Basis Total | Retained | Retained | Passing
| standard |  | Sample | (%) | (%) | (%)
for Vert. Lines on Graph
[6 empty] | 100 | [7 empty] | 100 | 100 | 110
| 3.00 | 75 |  | 0 | 0 | 100 | Mass of Sample Before Washing |  |  |  |  | 110.7 | 0 | 75 | 75 | 110
| 1.50 | 37.5 |  | 0 | 0 | 100 | Mass of Sample After Washing |  |  |  |  | 109.4 | 0 | 37.5 | 37.5 | 110
| .750 | 19 |  | 0 | 0 | 100 | Mass Passing (wash) 75 µm |  |  |  |  | 1.3 | 0 | 19 | 19 | 110
| .375 | 9.5 |  | 0 | 0 | 100 | Mass Passing (sieve) 75 µm |  |  |  |  | 0.5 | 0 | 9.5 | 9.5 | 110
| #4 | 4.75 | 7.6 | 6.865402 | 6.865402 | 93.1346 | Total Mass Passing 75 µm |  |  |  |  | 1.8 | 0 | 4.75 | 4.75 | 110
| #8 | 2.36 | 5.1 | 4.607046 | 11.47245 | 88.52755 | [6 empty] | 0 | 2.36 | 2.36 | 110
| #16 | 1.18 | 1.6 | 1.445348 | 12.9178 | 87.0822 | D10= | 0.16 | D30= | 0.19 | D60= | 0.26 | 0 | 1.18 | 1.18 | 110
| #30 | 0.6 | 0.8 | 0.7226739 | 13.64047 | 86.35953 | Cu= | 1.625 |  | Cc= | 0.8677885 |  | 0 | 0.6 | 0.6 | 110
| #50 | 0.3 | 14.8 | 13.36947 | 27.00994 | 72.99006 | [6 empty] | 0 | 0.3 | 0.3 | 110
| #100 | 0.15 | 70.5 | 63.68564 | 90.69557 | 9.304426 | % Pass 75 µm = |  | 1.626016 |  | Unified |  | 0 | 0.15 | 0.15 | 110
| #200 | 0.075 | 8.5 | 7.67841 | 98.37398 | 1.626016 | % Sand = |  | 91.50858 |  | Classification |  | 0 | 0.075 | 0.075 | 110
| Pan |  | 0.5 | 0.4516712 | 98.82565 |  | % Gravel = |  | 6.865402
| Total |  | 109.4 | 98.82565 |  |  | F.M. = |  | 1.626016

## Table 2_3
Table 2_3: Sieve analysis results from sample 120-25_Den245-1_220.
Manitoba Infrastructure
Materials Engineering Branch - Central Lab
SIEVE OR SCREEN ANALYSIS OF FINE AND COARSE AGGREGATES
ASTM C 117, C 136
| PROJECT: |  | Silica Sand Winnipeg Formation Project |  |  |  |  | Technician:
| LOCATION : |  | SE Manitoba |  |  |  |  | Checked By: |  | MO
| LAB. NO.: | WGT250201 |  |  | FIELD NO: | 0 | HOLE NO.: |  | 120-25 Den 245-1 220
[7 empty] | DEPTH(m): |  | 0
| Sieve | Size | Mass Retained |  | Cumulative
| U.S | m.m. | Basis Total | Retained | Retained | Passing
| standard |  | Sample | (%) | (%) | (%)
for Vert. Lines on Graph
[6 empty] | 100 | [7 empty] | 100 | 100 | 110
| 3.00 | 75 |  | 0 | 0 | 100 | Mass of Sample Before Washing |  |  |  |  | 109.5 | 0 | 75 | 75 | 110
| 1.50 | 37.5 |  | 0 | 0 | 100 | Mass of Sample After Washing |  |  |  |  | 108.4 | 0 | 37.5 | 37.5 | 110
| .750 | 19 |  | 0 | 0 | 100 | Mass Passing (wash) 75 µm |  |  |  |  | 1.1 | 0 | 19 | 19 | 110
| .375 | 9.5 |  | 0 | 0 | 100 | Mass Passing (sieve) 75 µm |  |  |  |  | 0.2 | 0 | 9.5 | 9.5 | 110
| #4 | 4.75 | 8 | 7.305936 | 7.305936 | 92.69406 | Total Mass Passing 75 µm |  |  |  |  | 1.3 | 0 | 4.75 | 4.75 | 110
| #8 | 2.36 | 0.6 | 0.5479452 | 7.853881 | 92.14612 | [6 empty] | 0 | 2.36 | 2.36 | 110
| #16 | 1.18 | 0.1 | 0.0913242 | 7.945205 | 92.05479 | D10= | 0.16 | D30= | 0.19 | D60= | 0.24 | 0 | 1.18 | 1.18 | 110
| #30 | 0.6 |  | 0 | 7.945205 | 92.05479 | Cu= | 1.5 |  | Cc= | 0.9401042 |  | 0 | 0.6 | 0.6 | 110
| #50 | 0.3 | 8.9 | 8.127854 | 16.07306 | 83.92694 | [6 empty] | 0 | 0.3 | 0.3 | 110
| #100 | 0.15 | 83.5 | 76.25571 | 92.32877 | 7.671233 | % Pass 75 µm = |  | 1.278539 |  | Unified |  | 0 | 0.15 | 0.15 | 110
| #200 | 0.075 | 7 | 6.392694 | 98.72146 | 1.278539 | % Sand = |  | 91.41553 |  | Classification |  | 0 | 0.075 | 0.075 | 110
| Pan |  | 0.2 | 0.1826484 | 98.90411 |  | % Gravel = |  | 7.305936
| Total |  | 108.3 | 98.90411 |  |  | F.M. = |  | 1.394521

## Table 2_4
Table 2_4: Sieve analysis results from sample 120-25_Den269-1_245.
Manitoba Infrastructure
Materials Engineering Branch - Central Lab
SIEVE OR SCREEN ANALYSIS OF FINE AND COARSE AGGREGATES
ASTM C 117, C 136
| PROJECT: |  | Silica Sand Winnipeg Formation Project |  |  |  |  | Technician:
| LOCATION : |  | SE Manitoba |  |  |  |  | Checked By: |  | MO
| LAB. NO.: | WGT250202 |  |  | FIELD NO: | 0 | HOLE NO.: |  | 120-25 Den 269-1 245
[7 empty] | DEPTH(m): |  | 0
| Sieve | Size | Mass Retained |  | Cumulative
| U.S | m.m. | Basis Total | Retained | Retained | Passing
| standard |  | Sample | (%) | (%) | (%)
for Vert. Lines on Graph
[6 empty] | 100 | [7 empty] | 100 | 100 | 110
| 3.00 | 75 |  | 0 | 0 | 100 | Mass of Sample Before Washing |  |  |  |  | 307.9 | 0 | 75 | 75 | 110
| 1.50 | 37.5 |  | 0 | 0 | 100 | Mass of Sample After Washing |  |  |  |  | 301.6 | 0 | 37.5 | 37.5 | 110
| .750 | 19 |  | 0 | 0 | 100 | Mass Passing (wash) 75 µm |  |  |  |  | 6.3 | 0 | 19 | 19 | 110
| .375 | 9.5 |  | 0 | 0 | 100 | Mass Passing (sieve) 75 µm |  |  |  |  | 0.2 | 0 | 9.5 | 9.5 | 110
| #4 | 4.75 | 1 | 0.3247808 | 0.3247808 | 99.67522 | Total Mass Passing 75 µm |  |  |  |  | 6.5 | 0 | 4.75 | 4.75 | 110
| #8 | 2.36 | 2.5 | 0.8119519 | 1.136733 | 98.86327 | [6 empty] | 0 | 2.36 | 2.36 | 110
| #16 | 1.18 | 1.4 | 0.4546931 | 1.591426 | 98.40857 | D10= | 0.16 | D30= | 0.2 | D60= | 0.26 | 0 | 1.18 | 1.18 | 110
| #30 | 0.6 | 0.9 | 0.2923027 | 1.883728 | 98.11627 | Cu= | 1.625 |  | Cc= | 0.9615385 |  | 0 | 0.6 | 0.6 | 110
| #50 | 0.3 | 68.1 | 22.11757 | 24.0013 | 75.9987 | [6 empty] | 0 | 0.3 | 0.3 | 110
| #100 | 0.15 | 211.1 | 68.56122 | 92.56252 | 7.43748 | % Pass 75 µm = |  | 2.013641 |  | Unified |  | 0 | 0.15 | 0.15 | 110
| #200 | 0.075 | 16.7 | 5.423839 | 97.98636 | 2.013641 | % Sand = |  | 97.66158 |  | Classification |  | 0 | 0.075 | 0.075 | 110
| Pan |  | 0.2 | 0.06495615 | 98.05132 |  | % Gravel = |  | 0.3247808
| Total |  | 301.9 | 98.05132 |  |  | F.M. = |  | 1.215005

## Table 2_5
Table 2_5: Sieve analysis results from sample 120-25-009-02.
Manitoba Infrastructure
Materials Engineering Branch - Central Lab
SIEVE OR SCREEN ANALYSIS OF FINE AND COARSE AGGREGATES
ASTM C 117, C 136
| PROJECT: |  | Silica Sand Winnipeg Formation Project |  |  |  |  | Technician:
| LOCATION : |  | SE Manitoba |  |  |  |  | Checked By: |  | MO
| LAB. NO.: | WGT250203 |  |  | FIELD NO: | 0 | HOLE NO.: |  | 120-25-009-02
[7 empty] | DEPTH(m): |  | 0
| Sieve | Size | Mass Retained |  | Cumulative
| U.S | m.m. | Basis Total | Retained | Retained | Passing
| standard |  | Sample | (%) | (%) | (%)
for Vert. Lines on Graph
[6 empty] | 100 | [7 empty] | 100 | 100 | 110
| 3.00 | 75 |  | 0 | 0 | 100 | Mass of Sample Before Washing |  |  |  |  | 990.8 | 0 | 75 | 75 | 110
| 1.50 | 37.5 |  | 0 | 0 | 100 | Mass of Sample After Washing |  |  |  |  | 914.4 | 0 | 37.5 | 37.5 | 110
| .750 | 19 |  | 0 | 0 | 100 | Mass Passing (wash) 75 µm |  |  |  |  | 76.4 | 0 | 19 | 19 | 110
| .375 | 9.5 |  | 0 | 0 | 100 | Mass Passing (sieve) 75 µm |  |  |  |  | 7.2 | 0 | 9.5 | 9.5 | 110
| #4 | 4.75 | 0.3 | 0.03027856 | 0.03027856 | 99.96972 | Total Mass Passing 75 µm |  |  |  |  | 83.6 | 0 | 4.75 | 4.75 | 110
| #8 | 2.36 | 0.4 | 0.04037142 | 0.07064998 | 99.92935 | [6 empty] | 0 | 2.36 | 2.36 | 110
| #16 | 1.18 | 2.2 | 0.2220428 | 0.2926928 | 99.70731 | D10= | 0.08 | D30= | 0.17 | D60= | 0.24 | 0 | 1.18 | 1.18 | 110
| #30 | 0.6 | 22.5 | 2.270892 | 2.563585 | 97.43642 | Cu= | 3 |  | Cc= | 1.505208 |  | 0 | 0.6 | 0.6 | 110
| #50 | 0.3 | 201.5 | 20.3371 | 22.90069 | 77.09931 | [6 empty] | 0 | 0.3 | 0.3 | 110
| #100 | 0.15 | 542.2 | 54.72346 | 77.62414 | 22.37586 | % Pass 75 µm = |  | 8.508276 |  | Unified |  | 0 | 0.15 | 0.15 | 110
| #200 | 0.075 | 137.4 | 13.86758 | 91.49172 | 8.508276 | % Sand = |  | 91.46145 |  | Classification |  | 0 | 0.075 | 0.075 | 110
| Pan |  | 7.2 | 0.7266855 | 92.21841 |  | % Gravel = |  | 0.03027856
| Total |  | 913.7 | 92.21841 |  |  | F.M. = |  | 1.03482

## PlotDat1 (hidden)
Source sheet | Table 1 Geochronological Da (3) | 4.73702 | 0.31739 | 4 | 0.2885334 | 3.930582 | 0.2856989 | 5.162928 | 0.3245318 | 5.761386 | 0.3464941 | 4.851491 | 0.3155934 | 5.289605 | 0.3417042 | 5.470994 | 0.3510919 | 5.693688 | 0.3446411 | 5.417687 | 0.339355 | 5.341564 | 0.3401094 | 5.482292 | 0.3396825 | 5.384039 | 0.3334426
Plot name | Concordia1 | 5.09834 | 0.33961 | 4 | 0.2885334 | 4.028662 | 0.289694 | 5.154709 | 0.3264788 | 5.748618 | 0.3489897 | 4.846162 | 0.3169303 | 5.285671 | 0.3426271 | 5.466506 | 0.3522347 | 5.683897 | 0.3466961 | 5.411518 | 0.3409337 | 5.336968 | 0.3412432 | 5.474968 | 0.3415357 | 5.377957 | 0.3349288
Plot Type | 1 | 4.57727 | 0.30488 | 4.05835 | 0.2908904 | 4.128694 | 0.2937015 | 5.130439 | 0.3280765 | 5.710861 | 0.3511248 | 4.830499 | 0.3178041 | 5.274112 | 0.3431869 | 5.453305 | 0.3530238 | 5.654955 | 0.3484259 | 5.393339 | 0.3421333 | 5.323456 | 0.3419945 | 5.453374 | 0.3429697 | 5.360009 | 0.3361099
1st free col | 29 | 5.08725 | 0.33318 | 4.117382 | 0.2932516 | 4.230715 | 0.2977215 | 5.09105 | 0.3292635 | 5.649565 | 0.3528174 | 4.805105 | 0.3181812 | 5.255372 | 0.3433621 | 5.431899 | 0.3534288 | 5.607975 | 0.3497638 | 5.363848 | 0.3429078 | 5.301547 | 0.3423344 | 5.418341 | 0.3439296 | 5.330887 | 0.3369405
Sigma Level | 1 | 5.23978 | 0.34303 | 4.177102 | 0.2956172 | 4.334766 | 0.3017539 | 5.038056 | 0.3299943 | 5.567085 | 0.3540025 | 4.770955 | 0.3180471 | 5.230171 | 0.343146 | 5.403109 | 0.3534342 | 5.544761 | 0.3506585 | 5.324179 | 0.3432273 | 5.272082 | 0.3422499 | 5.371215 | 0.3443783 | 5.291708 | 0.3373887
Absolute Errs | TRUE | 5.18556 | 0.33823 | 4.237519 | 0.2979872 | 4.440886 | 0.3057989 | 4.973493 | 0.3302407 | 5.466592 | 0.3546344 | 4.729362 | 0.3174071 | 5.199477 | 0.342547 | 5.368043 | 0.3530398 | 5.467744 | 0.3510755 | 5.275856 | 0.3430797 | 5.236194 | 0.3417443 | 5.313806 | 0.3442987 | 5.243979 | 0.3374373
Symbol Type | 1 | 5.09899 | 0.33107 | 4.298641 | 0.3003615 | 4.549118 | 0.3098564 | 4.899842 | 0.3299932 | 5.351947 | 0.354689 | 4.681924 | 0.3162856 | 5.164471 | 0.341588 | 5.328048 | 0.3522607 | 5.379882 | 0.350999 | 5.220736 | 0.3424705 | 5.195262 | 0.3408368 | 5.24832 | 0.3436938 | 5.189534 | 0.3370844
Inverse Plot | FALSE | 5.10494 | 0.33129 | 4.360476 | 0.3027401 | 4.659503 | 0.3139265 | 4.819935 | 0.3292614 | 5.227557 | 0.3541641 | 4.630465 | 0.3147258 | 5.126497 | 0.3403058 | 5.28466 | 0.3511268 | 5.284553 | 0.3504317 | 5.160937 | 0.3414232 | 5.150859 | 0.3395625 | 5.177276 | 0.3425869 | 5.130464 | 0.3363436
Color Plot | TRUE | 5.10365 | 0.33063 | 4.423034 | 0.305123 | 4.772083 | 0.3180093 | 4.736841 | 0.3280734 | 5.0982 | 0.3530799 | 4.576961 | 0.3127877 | 5.087015 | 0.3387499 | 5.239548 | 0.3496818 | 5.185419 | 0.3493955 | 5.098758 | 0.3399781 | 5.104691 | 0.3379703 | 5.103402 | 0.3410205 | 5.069041 | 0.3352433
3D plot | FALSE | 5.06921 | 0.32699 | 4.486321 | 0.3075104 | 4.886903 | 0.3221048 | 4.653754 | 0.3264748 | 4.968849 | 0.351478 | 4.523469 | 0.3105456 | 5.047542 | 0.3369798 | 5.194445 | 0.3479812 | 5.086291 | 0.3479302 | 5.036588 | 0.3381906 | 5.058533 | 0.3361214 | 5.029537 | 0.3390548 | 5.007624 | 0.3338259
Linear | FALSE | IsoLine | IsoLine | 4.550346 | 0.309902 | 5.004007 | 0.326213 | 4.573867 | 0.3245271 | 4.844474 | 0.3494201 | 4.472045 | 0.3080859 | 5.009595 | 0.3350638 | 5.151084 | 0.3460903 | 4.990978 | 0.3460921 | 4.976816 | 0.3361295 | 5.014158 | 0.3340868 | 4.958521 | 0.3367653 | 4.948574 | 0.3321458
Data Range | L5:P14 |  |  | 4.615119 | 0.3122981 | 5.12344 | 0.3303339 | 4.500249 | 0.3223052 | 4.729855 | 0.3469851 | 4.424664 | 0.3055029 | 4.974632 | 0.3330754 | 5.111132 | 0.3440818 | 4.903142 | 0.343952 | 4.921739 | 0.3338739 | 4.973272 | 0.3319447 | 4.893081 | 0.3342401 | 4.89416 | 0.3302675
Filled Symbols | TRUE |  |  | 4.680648 | 0.3146986 | 5.245249 | 0.3344677 | 4.435731 | 0.3198943 | 4.629397 | 0.3442668 | 4.383148 | 0.302896 | 4.943997 | 0.3310909 | 5.076123 | 0.3420329 | 4.82616 | 0.3415919 | 4.873474 | 0.3315106 | 4.937446 | 0.3297775 | 4.835734 | 0.3315761 | 4.846473 | 0.3282633
ConcAge | FALSE |  |  | 4.746942 | 0.3171034 | 5.369481 | 0.3386143 | 4.382791 | 0.3173872 | 4.54696 | 0.3413695 | 4.349092 | 0.3003654 | 4.918868 | 0.3291868 | 5.047404 | 0.3400223 | 4.762989 | 0.3391026 | 4.833875 | 0.3291304 | 4.908056 | 0.3276684 | 4.788683 | 0.3288757 | 4.807345 | 0.3262101
ConcSwap | FALSE |  |  | 4.814009 | 0.3195126 | 5.496184 | 0.3427738 | 4.343464 | 0.3148802 | 4.485712 | 0.3384046 | 4.323805 | 0.2980082 | 4.900208 | 0.3274361 | 5.026077 | 0.3381273 | 4.716057 | 0.3365798 | 4.804464 | 0.3268247 | 4.886233 | 0.3256984 | 4.753735 | 0.3262428 | 4.778281 | 0.324187
1st Symbol-row | 1 |  |  | 4.881859 | 0.3219263 | 5.625408 | 0.3469463 | 4.319261 | 0.3124697 | 4.448007 | 0.335486 | 4.308258 | 0.2959151 | 4.888737 | 0.3259062 | 5.012963 | 0.3364207 | 4.687168 | 0.3341204 | 4.786372 | 0.3246821 | 4.872815 | 0.3239434 | 4.732235 | 0.3237785 | 4.760397 | 0.3222715
|  |  |  | 4.9505 | 0.3243443 | 5.757203 | 0.3511316 | 4.311112 | 0.3102482 | 4.435294 | 0.3327259 | 4.303049 | 0.2941666 | 4.884895 | 0.3246558 | 5.008566 | 0.3349681 | 4.677432 | 0.3318189 | 4.780293 | 0.322785 | 4.868316 | 0.3224706 | 4.725008 | 0.3215775 | 4.754381 | 0.3205374
|  |  |  | 5.019943 | 0.3267668 | 5.891619 | 0.35533 | 4.319331 | 0.3083012 | 4.448062 | 0.3302303 | 4.308378 | 0.2928297 | 4.888829 | 0.3237329 | 5.013054 | 0.3338253 | 4.687223 | 0.3297639 | 4.786462 | 0.3212063 | 4.872912 | 0.3213368 | 4.732332 | 0.3197243 | 4.760463 | 0.3190512
|  |  |  | 5.090196 | 0.3291937 | IsoLine | IsoLine | 4.343601 | 0.3067035 | 4.485819 | 0.3280952 | 4.324041 | 0.2919559 | 4.900388 | 0.3231731 | 5.026255 | 0.3330362 | 4.716165 | 0.3280341 | 4.804641 | 0.3200067 | 4.886424 | 0.3205855 | 4.753926 | 0.3182903 | 4.778411 | 0.3178701
|  |  |  | 5.161269 | 0.3316251 |  |  | 4.38299 | 0.3055165 | 4.547115 | 0.3264026 | 4.349435 | 0.2915788 | 4.919128 | 0.3229979 | 5.047661 | 0.3326312 | 4.763145 | 0.3266962 | 4.834132 | 0.3192322 | 4.908333 | 0.3202456 | 4.788959 | 0.3173304 | 4.807533 | 0.3170395
|  |  |  | 5.233171 | 0.3340609 |  |  | 4.435984 | 0.3047857 | 4.629595 | 0.3252175 | 4.383585 | 0.2917129 | 4.944329 | 0.323214 | 5.076451 | 0.3326258 | 4.826359 | 0.3258015 | 4.873801 | 0.3189127 | 4.937798 | 0.3203301 | 4.836085 | 0.3168817 | 4.846712 | 0.3165913
|  |  |  | 5.305913 | 0.3365012 |  |  | 4.500547 | 0.3045393 | 4.730088 | 0.3245856 | 4.425178 | 0.2923529 | 4.975023 | 0.323813 | 5.111517 | 0.3330202 | 4.903376 | 0.3253845 | 4.922124 | 0.3190603 | 4.973686 | 0.3208357 | 4.893494 | 0.3169613 | 4.894441 | 0.3165427
|  |  |  | 5.379503 | 0.3389459 |  |  | 4.574198 | 0.3047868 | 4.844733 | 0.324531 | 4.472616 | 0.2934744 | 5.010029 | 0.324772 | 5.151512 | 0.3337993 | 4.991238 | 0.325461 | 4.977244 | 0.3196695 | 5.014618 | 0.3217432 | 4.95898 | 0.3175662 | 4.948886 | 0.3168956
|  |  |  | 5.453952 | 0.3413951 |  |  | 4.654105 | 0.3055186 | 4.969123 | 0.3250559 | 4.524075 | 0.2950342 | 5.048003 | 0.3260542 | 5.1949 | 0.3349332 | 5.086567 | 0.3260283 | 5.037043 | 0.3207168 | 5.059021 | 0.3230175 | 5.030024 | 0.3186731 | 5.007956 | 0.3176364
|  |  |  | 5.52927 | 0.3438487 |  |  | 4.737199 | 0.3067066 | 5.09848 | 0.3261401 | 4.577579 | 0.2969723 | 5.087485 | 0.3276101 | 5.240012 | 0.3363782 | 5.185701 | 0.3270645 | 5.099222 | 0.3221619 | 5.105189 | 0.3246097 | 5.103898 | 0.3202395 | 5.069379 | 0.3187367
|  |  |  | 5.605467 | 0.3463069 |  |  | 4.820286 | 0.3083052 | 5.227831 | 0.327742 | 4.631071 | 0.2992144 | 5.126958 | 0.3293802 | 5.285115 | 0.3380788 | 5.284829 | 0.3285298 | 5.161392 | 0.3239494 | 5.151347 | 0.3264586 | 5.177763 | 0.3222052 | 5.130796 | 0.3201541
|  |  |  | 5.682554 | 0.3487696 |  |  | 4.900173 | 0.3102529 | 5.352206 | 0.3297999 | 4.682495 | 0.3016741 | 5.164905 | 0.3312962 | 5.328476 | 0.3399697 | 5.380142 | 0.3303679 | 5.221164 | 0.3260105 | 5.195722 | 0.3284932 | 5.248779 | 0.3244947 | 5.189846 | 0.3218342
|  |  |  | 5.760539 | 0.3512367 |  |  | 4.973791 | 0.3124748 | 5.466825 | 0.3322349 | 4.729876 | 0.3042571 | 5.199868 | 0.3332846 | 5.368428 | 0.3419782 | 5.467978 | 0.332508 | 5.276241 | 0.3282661 | 5.236608 | 0.3306353 | 5.314219 | 0.3270199 | 5.24426 | 0.3237125
|  |  |  | 5.839435 | 0.3537084 |  |  | 5.038309 | 0.3148857 | 5.567283 | 0.3349532 | 4.771392 | 0.306864 | 5.230503 | 0.3352691 | 5.403437 | 0.3440271 | 5.54496 | 0.3348681 | 5.324506 | 0.3306294 | 5.272434 | 0.3328025 | 5.371566 | 0.3296839 | 5.291947 | 0.3257167
|  |  |  | 5.919252 | 0.3561846 |  |  | 5.091249 | 0.3173928 | 5.64972 | 0.3378505 | 4.805448 | 0.3093946 | 5.255632 | 0.3371732 | 5.432156 | 0.3460377 | 5.608131 | 0.3373574 | 5.364105 | 0.3330096 | 5.301824 | 0.3349116 | 5.418617 | 0.3323843 | 5.331075 | 0.3277699
|  |  |  | 6 | 0.3586653 |  |  | 5.130576 | 0.3198998 | 5.710968 | 0.3408154 | 4.830735 | 0.3117518 | 5.274292 | 0.3389239 | 5.453483 | 0.3479327 | 5.655063 | 0.3398802 | 5.393516 | 0.3353153 | 5.323647 | 0.3368816 | 5.453565 | 0.3350172 | 5.360139 | 0.329793
|  |  |  | 6 | 0.3586653 |  |  | 5.154779 | 0.3223103 | 5.748673 | 0.343734 | 4.846282 | 0.3138449 | 5.285763 | 0.3404538 | 5.466597 | 0.3496393 | 5.683952 | 0.3423396 | 5.411608 | 0.3374579 | 5.337065 | 0.3386366 | 5.475065 | 0.3374815 | 5.378023 | 0.3317085
|  |  |  | IsoLine | IsoLine |  |  | 5.162928 | 0.3245318 | 5.761386 | 0.3464941 | 4.851491 | 0.3155934 | 5.289605 | 0.3417042 | 5.470994 | 0.3510919 | 5.693688 | 0.3446411 | 5.417687 | 0.339355 | 5.341564 | 0.3401094 | 5.482292 | 0.3396825 | 5.384039 | 0.3334426
[8 empty] | ErrEll | ErrEll | ErrEll | ErrEll | ErrEll | ErrEll | ErrEll | ErrEll | ErrEll | ErrEll | ErrEll | ErrEll | ErrEll | ErrEll | ErrEll | ErrEll | ErrEll | ErrEll | ErrEll | ErrEll