## ReadMe
Manitoba Geological Survey
Data Repository Item DRI2025029
Whole-rock lithogeochemistry and assays for drillcore samples from the Halfway Lake area, Thompson nickel belt, central Manitoba (parts of NTS 63O1, 2)
by C.G. Couëslan and J. Janssens
This Data Repository Item supplements:
Couëslan, C.G. 2025: Lithogeochemistry and isotopic analyses of rocks from the Halfway Lake area, Thompson nickel belt, central Manitoba (parts of NTS 63O1, 2); in Report of Activities 2025, Manitoba Business, Mining, Trade and Job Creation, Manitoba Geological Survey, p. 33–47.
Contents: Metadata Table 1_1: Detection limits for whole-rock geochemical analyses (4 Litho-Research). Table 1_2: Drillhole collar location and orientation (4 Litho-Research). Table 1_3: Whole-rock geochemistry results (4 Litho-Research). Table 1_4: QA-QC for whole-rock geochemistry (4 Litho-Research). Table 2_1: Detection limits for whole-rock geochemical analyses (Ultratrace 2). Table 2_2: Drillhole collar location and orientation (Ultratrace 2). Table 2_3: Whole-rock geochemistry results (Ultratrace 2). Table 2_4: QA-QC for whole-rock geochemistry (Ultratrace 2). Table 3_1: Detection limits for whole-rock geochemical analyses (4B1). Table 3_2: Drillhole collar location and orientation (4B1). Table 3_3: Whole-rock geochemistry results (4B1). Table 3_4: QA-QC for whole-rock geochemistry (4B1). Table 4_1: Detection limits for whole-rock geochemical analyses (4F-C, S). Table 4_2: Drillhole collar location and orientation (4F-C, S). Table 4_3: Whole-rock geochemistry results (4F-C, S). Table 4_4: QA-QC for whole-rock geochemistry (4F-C, S). Table 5_1: Detection limits for whole-rock geochemical analyses (1C-Exp). Table 5_2: Drillhole collar location and orientation (1C-Exp). Table 5_3: Whole-rock geochemistry results (1C-Exp). Table 5_4: QA-QC for whole-rock geochemistry (1C-Exp).
Abbreviations: ASL, above sea level; DD, decimal degrees; DDH, diamond drill hole; ICP, inductively coupled plasma; IR, infrared; LOI, loss-on-ignition; MGS, Manitoba Geological Survey; MS, mass spectrometry; n/a, not available; OES, optical emission spectrometry; perc, percent (by weight); ppm, parts per million (by weight); ppb, parts per billion (by weight); QA, quality assurance; QC, quality control; TD, total digestion
Keywords: Thompson nickel belt; lithogeochemistry; Halfway Lake; Ospwagan group; granitoids
Manitoba Business, Mining, Trade and Job Creation does not assume any liability for errors that may occur. The digital data are provided as received from the author and have not been edited or formatted. Any third-party data are supplied on the understanding that they are for the sole use of the licensee, and will not be redistributed in any form, in whole or in part. Any references to proprietary software in the documentation and/or any use of proprietary data formats in this release do not constitute endorsement by Manitoba Business, Mining, Trade and Job Creation of any manufacturer's product.
When using information from this publication in other publications or presentations, due acknowledgment should be given to the Manitoba Geological Survey. The following reference format is recommended:
Couëslan, C.G. and Janssens, J. 2025: Whole-rock lithogeochemistry and assays for drillcore samples from the Halfway Lake area, Thompson nickel belt, central Manitoba (parts of NTS 63O1, 2); Manitoba Business, Mining, Trade and Job Creation, Manitoba Geological Survey, Data Repository Item DRI2025029, Microsoft® Excel® file.
NTS grid: parts of NTS 63O1, 2
Published 2025 by: Manitoba Business, Mining, Trade and Job Creation Manitoba Geological Survey 360-1395 Ellice Avenue Winnipeg, Manitoba R3G 3P2 Canada
Tel: 1-800-223-5215 (General Enquiry)
Tel: 204-945-6569 (Resource Centre)
Fax: 204-945-8427
Email: minesinfo@gov.mb.ca
Website: manitoba.ca/minerals

## Metadata
Metadata
Project_Information
Project_Number | MGS2021_002
Project_Name | Geological mapping in the Halfway Lake area
Project_Lead | C.G. Couëslan
Publication_Release_Date | 2025-11-02
Publication_Number | DRI2025029
Organization_Responsible | MGS
Total_Samples_Analyzed | 35
NTS_Sheet_250K | 63O
NTS_Sheet_50K | 63O1; 63O2
Datum_For_Sample_Locations | NAD83
Sample_Preparation_Methodology
All samples were collected from drillcore by C. Couëslan at the CaNickel Mining Ltd. core storage facility in Wabowden, Manitoba. Drillcore was sampled in lengths of at least 30 cm. Drillcore samples were halved with a saw at the Manitoba Geological Survey rock preparation lab, with one half used for thin section and geochemistry, and the other half retained for archive. Material displaying evidence of alteration was avoided. Samples were crushed to <5 mm at the Manitoba Geological Survey rock preparation lab using a steel-jaw crusher. Pulps were produced in a steel swing-mill and were homogenized by rolling and then split into approximately 55 g of analytical material.
Analysis_Information | Tables 1_1 to 1_4 | Tables 2_1 to 2_4 | Tables 3_1 to 3_4 | Tables 4_1 to 4_4 | Tables 5_1 to 5_4
Laboratory | Activation Laboratories Ltd.; Ancaster, Ontario | Activation Laboratories Ltd.; Ancaster, Ontario | Activation Laboratories Ltd.; Ancaster, Ontario | Activation Laboratories Ltd.; Ancaster, Ontario | Activation Laboratories Ltd.; Ancaster, Ontario
Laboratory_Report_Number | A25-09482 | A25-09482 | A25-09482 | A25-09482 | A25-09482
Sample_Medium | Powdered rock | Powdered rock | Powdered rock | Powdered rock | Powdered rock
Size_Fraction_If_Applicable | N/A | N/A | N/A | N/A | N/A
Analytical_Digestion_If_Applicable | lithium metaborate/tetraborate fusion | Aqua Regia (HCl, HNO3) | 4-acid (HCl, HNO3, HClO4 and HF); “near total” digestion | Combustion furnace | Fire Assay
Sample_Aliquot | 3 g | 30 g | 0.3g | 0.2 g | 30 g
Analytical_Method | ICP-OES; ICP-MS | ICP-OES; ICP-MS | TD-ICP | IR | ICP-MS
Lab_Analytical_Package_Code | 4 Litho-Research | Ultratrace 2 | 4B1 | 4F-C, S | 1C-Exp

## Table 1_1
Table 1_1: Detection limits for whole-rock geochemical analyses (4 Litho-Research).
Analysis method | Analyte | Detection limit | Unit
ICP-OES | SiO2 | 0.01 | perc
ICP-OES | Al2O3 | 0.01 | perc
ICP-OES | Fe2O3(T) | 0.01 | perc
ICP-OES | MnO | 0.005 | perc
ICP-OES | MgO | 0.01 | perc
ICP-OES | CaO | 0.01 | perc
ICP-OES | Na2O | 0.01 | perc
ICP-OES | K2O | 0.01 | perc
ICP-OES | TiO2 | 0.001 | perc
ICP-OES | P2O5 | 0.01 | perc
ICP-OES | Total | 0.01 | perc
ICP-OES | Sc | 1 | ppm
ICP-OES | Be | 1 | ppm
ICP-OES | V | 5 | ppm
ICP-MS | Cr | 20 | ppm
ICP-MS | Co | 1 | ppm
ICP-MS | Ni | 20 | ppm
ICP-MS | Cu | 10 | ppm
ICP-MS | Zn | 30 | ppm
ICP-MS | Ga | 1 | ppm
ICP-MS | Ge | 0.5 | ppm
ICP-MS | As | 5 | ppm
ICP-MS | Rb | 1 | ppm
ICP-MS | Sr | 2 | ppm
ICP-MS | Y | 0.5 | ppm
ICP-OES | Zr | 1 | ppm
ICP-MS | Nb | 0.2 | ppm
ICP-MS | Mo | 2 | ppm
ICP-MS | Ag | 0.5 | ppm
ICP-MS | In | 0.1 | ppm
ICP-MS | Sn | 1 | ppm
ICP-MS | Sb | 0.2 | ppm
ICP-MS | Cs | 0.1 | ppm
ICP-OES | Ba | 2 | ppm
ICP-MS | La | 0.05 | ppm
ICP-MS | Ce | 0.05 | ppm
ICP-MS | Pr | 0.01 | ppm
ICP-MS | Nd | 0.05 | ppm
ICP-MS | Sm | 0.01 | ppm
ICP-MS | Eu | 0.005 | ppm
ICP-MS | Gd | 0.01 | ppm
ICP-MS | Tb | 0.01 | ppm
ICP-MS | Dy | 0.01 | ppm
ICP-MS | Ho | 0.01 | ppm
ICP-MS | Er | 0.01 | ppm
ICP-MS | Tm | 0.005 | ppm
ICP-MS | Yb | 0.01 | ppm
ICP-MS | Lu | 0.002 | ppm
ICP-MS | Hf | 0.1 | ppm
ICP-MS | Ta | 0.01 | ppm
ICP-MS | W | 0.5 | ppm
ICP-MS | Tl | 0.05 | ppm
ICP-MS | Pb | 5 | ppm
ICP-MS | Bi | 0.1 | ppm
ICP-MS | Th | 0.05 | ppm
ICP-MS | U | 0.01 | ppm

## Table 1_2
Table 1_2: Drillhole collar location and orientation (4 Litho-Research).
DDH_ID | DATUM | UTM_ZONE | Easting | Northing | Elevation_ASL (m) | Latitude_DD | Longitude_DD | Azimuth | Dip | Total_Depth_m | Assessment_File
W118-21 | 83 | 14 | 537363 | 6103946 | 228 | 55.08086 | -98.414735 | 315 | -50 | 243 | 92951
HFW-25-004 | 83 | 14 | 531560 | 6097797 | 224 | 55.026008 | -98.506311 | 322 | -60 | 256 | confidential
HFW-25-005 | 83 | 14 | 541979 | 6107172 | 221 | 55.109479 | -98.341958 | 315 | -60 | 317 | confidential
HFW-25-006 | 83 | 14 | 532344 | 6097529 | 224 | 55.02355 | -98.494078 | 322 | -60 | 293 | confidential
HFW-25-008 | 83 | 14 | 532755 | 6098123 | 224 | 55.02886 | -98.487581 | 318 | -55 | 350 | confidential
HFW-25-009 | 83 | 14 | 531604 | 6097808 | 222 | 55.026104 | -98.505621 | 342 | -70 | 314 | confidential
HFW-25-011 | 83 | 14 | 530269 | 6095555 | 223 | 55.005942 | -98.526742 | 315 | -50 | 536 | confidential
HFW-25-012 | 83 | 14 | 538169 | 6101942 | 230 | 55.062791 | -98.402379 | 131 | -50 | 341 | confidential
HFW-25-013 | 83 | 14 | 539715 | 6103489 | 223 | 55.076571 | -98.377959 | 330 | -50 | 293 | confidential
HFW-25-014 | 83 | 14 | 538233 | 6102624 | 223 | 55.068915 | -98.401285 | 320 | -50 | 323 | confidential

## Table 1_3
Table 1_3: Whole-rock geochemistry results (4 Litho-Research)
Sample_ID | UTM_zone | Easting | Northing | Latitude_DD | Longitude_DD | Comments | Rock_Type | Drill_hole_number | Depth_From_m | Depth_To_m | SiO2_perc | Al2O3_perc | Fe2O3(T)_perc | MnO_perc | MgO_perc | CaO_perc | Na2O_perc | K2O_perc | TiO2_perc | P2O5_perc | LOI_perc | Total_perc | Sc_ppm | Be_ppm | V_ppm | Cr_ppm | Co_ppm | Ni_ppm | Cu_ppm | Zn_ppm | Ga_ppm | Ge_ppm | As_ppm | Rb_ppm | Sr_ppm | Y_ppm | Zr_ppm | Nb_ppm | Mo_ppm | Ag_ppm | In_ppm | Sn_ppm | Sb_ppm | Cs_ppm | Ba_ppm | La_ppm | Ce_ppm | Pr_ppm | Nd_ppm | Sm_ppm | Eu_ppm | Gd_ppm | Tb_ppm | Dy_ppm | Ho_ppm | Er_ppm | Tm_ppm | Yb_ppm | Lu_ppm | Hf_ppm | Ta_ppm | W_ppm | Tl_ppm | Pb_ppm | Bi_ppm | Th_ppm | U_ppm
108-25-H01 | 14 | 537363 | 6103946 | 55.08086 | -98.414735 | Molson swarm? | Mafic dike, orthopyroxene-bearing | W118-21 | 229.21 | 229.51 | 47.93 | 14.37 | 14.43 | 0.235 | 6.16 | 10.19 | 2.87 | 0.53 | 1.329 | 0.07 | 0.87 | 99 | 43 | < 1 | 385 | < 20 | 47 | 50 | 90 | 100 | 21 | 1.6 | < 5 | 6 | 210 | 26.3 | 89 | 3.1 | < 2 | < 0.5 | 0.1 | 1 | < 0.2 | 0.1 | 74 | 4.21 | 10.5 | 1.7 | 8.53 | 2.94 | 1.12 | 3.75 | 0.69 | 4.87 | 1.02 | 3.01 | 0.437 | 2.86 | 0.467 | 2.4 | 0.18 | < 0.5 | 0.06 | < 5 | < 0.1 | 0.41 | 0.13
108-25-H02 | 14 | 537363 | 6103946 | 55.08086 | -98.414735 | Molson swarm? | Mafic dike, garnet-bearing | W118-21 | 232.56 | 232.87 | 49.21 | 12.1 | 22.06 | 0.307 | 4.33 | 8.37 | 1.21 | 0.58 | 2.578 | 0.15 | -0.33 | 100.6 | 47 | < 1 | 642 | < 20 | 60 | < 20 | 50 | 150 | 26 | 1.7 | < 5 | 6 | 71 | 39.8 | 118 | 5.2 | < 2 | < 0.5 | 0.1 | 1 | < 0.2 | < 0.1 | 43 | 7.54 | 19.6 | 3 | 14.8 | 4.88 | 1.8 | 6.03 | 1.08 | 7.55 | 1.59 | 4.59 | 0.667 | 4.56 | 0.742 | 3.3 | 0.33 | < 0.5 | 0.07 | < 5 | < 0.1 | 1.03 | 0.39
108-25-H03 | 14 | 530269 | 6095555 | 55.005942 | -98.526742 | Molson swarm? | Mafic dike | HFW-25-011 | 42 | 42.3 | 51.11 | 13.79 | 12.98 | 0.197 | 8.1 | 8.45 | 3.04 | 0.75 | 0.886 | 0.06 | 1.22 | 100.6 | 39 | < 1 | 309 | 260 | 48 | 130 | 30 | 90 | 17 | 1.7 | < 5 | 11 | 163 | 16.9 | 50 | 2.3 | < 2 | < 0.5 | 0.1 | 1 | < 0.2 | 0.4 | 128 | 4.07 | 9.29 | 1.36 | 6.8 | 2.21 | 0.749 | 2.68 | 0.47 | 3.1 | 0.63 | 1.82 | 0.258 | 1.66 | 0.268 | 1.3 | 0.13 | < 0.5 | 0.08 | < 5 | < 0.1 | 0.44 | 0.1
108-25-H04 | 14 | 530269 | 6095555 | 55.005942 | -98.526742 | Molson swarm? | Mafic dike, garnet-bearing | HFW-25-011 | 65 | 65.3 | 45.51 | 14.3 | 17.36 | 0.231 | 7.17 | 10.82 | 0.81 | 0.7 | 1.465 | 0.12 | 0.93 | 99.41 | 52 | 1 | 456 | 120 | 49 | 70 | 20 | 130 | 23 | 2 | < 5 | 7 | 71 | 27.2 | 82 | 6.7 | < 2 | < 0.5 | 0.1 | 2 | < 0.2 | 0.2 | 61 | 5.97 | 14.3 | 2.1 | 10 | 3.18 | 1.11 | 4.15 | 0.74 | 5.09 | 1.06 | 3.08 | 0.425 | 2.84 | 0.441 | 2.2 | 0.47 | < 0.5 | 0.06 | 5 | 0.2 | 1.48 | 0.84
108-25-H05 | 14 | 530269 | 6095555 | 55.005942 | -98.526742 | Pipe formation | Silicate-facies iron formation | HFW-25-011 | 419.9 | 420.2 | 41.89 | 14.12 | 24.46 | 1.764 | 5.16 | 7.07 | 0.14 | 2.29 | 1.916 | 0.33 | 0.38 | 99.54 | 24 | 3 | 248 | 190 | 55 | 130 | 100 | 130 | 21 | 4.3 | < 5 | 85 | 28 | 33 | 177 | 29.9 | < 2 | < 0.5 | 0.1 | 2 | < 0.2 | 4 | 397 | 29 | 71.5 | 7.9 | 32.5 | 7.16 | 1.89 | 6.59 | 1.05 | 6.28 | 1.2 | 3.36 | 0.45 | 2.89 | 0.457 | 4.2 | 1.7 | < 0.5 | 0.36 | < 5 | < 0.1 | 4.24 | 1.31
108-25-H07 | 14 | 531560 | 6097797 | 55.026008 | -98.506311 | Thompson formation | Semipelite, calcareous | HFW-25-004 | 222 | 222.3 | 61.42 | 14.36 | 7.3 | 0.081 | 4.71 | 4.8 | 2.75 | 3.02 | 1.123 | 0.16 | 0.97 | 100.7 | 17 | 2 | 139 | 100 | 18 | 50 | 20 | 130 | 20 | 2.1 | < 5 | 124 | 228 | 20.3 | 187 | 13 | < 2 | < 0.5 | 0.1 | 1 | < 0.2 | 4.3 | 414 | 31.9 | 62.7 | 7.65 | 29.4 | 5.59 | 1.46 | 4.28 | 0.65 | 3.65 | 0.72 | 1.97 | 0.286 | 1.77 | 0.273 | 4.6 | 0.91 | < 0.5 | 0.68 | 14 | < 0.1 | 8.95 | 2.36
108-25-H08 | 14 | 538233 | 6102624 | 55.068915 | -98.401285 |  | Enderbite | HFW-25-014 | 124 | 124.3 | 69.24 | 15.39 | 3.58 | 0.064 | 0.99 | 2.99 | 5.5 | 0.55 | 0.358 | 0.12 | 0.65 | 99.43 | 5 | < 1 | 34 | < 20 | 5 | < 20 | 10 | 40 | 19 | 0.9 | < 5 | 6 | 313 | 9.4 | 182 | 5.6 | < 2 | < 0.5 | < 0.1 | < 1 | < 0.2 | 0.1 | 329 | 17.9 | 30.8 | 3.11 | 11.1 | 2.22 | 0.689 | 1.92 | 0.32 | 1.76 | 0.34 | 0.99 | 0.145 | 1 | 0.149 | 4 | 0.46 | < 0.5 | < 0.05 | 8 | < 0.1 | 2.31 | 0.31
108-25-H09 | 14 | 538233 | 6102624 | 55.068915 | -98.401285 | Archean orthogneiss | Garnet-biotite gneiss | HFW-25-014 | 102.55 | 102.85 | 71.5 | 13.43 | 3.05 | 0.034 | 0.64 | 1.4 | 2.83 | 5.12 | 0.338 | 0.07 | 0.48 | 98.89 | 4 | < 1 | 20 | < 20 | 4 | < 20 | < 10 | 50 | 18 | 0.8 | < 5 | 132 | 224 | 11.5 | 284 | 5.8 | 3 | < 0.5 | < 0.1 | 1 | < 0.2 | 0.6 | 1135 | 122 | 222 | 21.2 | 65.1 | 8.91 | 0.982 | 4.67 | 0.57 | 2.69 | 0.44 | 1.12 | 0.163 | 1.02 | 0.174 | 6.7 | 0.4 | < 0.5 | 0.74 | 33 | < 0.1 | 76.1 | 5.58
108-25-H10 | 14 | 538233 | 6102624 | 55.068915 | -98.401285 | Archean orthogneiss | Garnet-biotite gneiss | HFW-25-014 | 149.1 | 149.4 | 70.65 | 15.16 | 3.73 | 0.062 | 0.85 | 3.35 | 4.06 | 1.45 | 0.324 | 0.09 | 0.67 | 100.4 | 4 | 1 | 30 | < 20 | 6 | < 20 | < 10 | 60 | 20 | 0.7 | < 5 | 47 | 295 | 5.7 | 187 | 4 | < 2 | < 0.5 | < 0.1 | 1 | < 0.2 | 0.5 | 506 | 13.7 | 24.1 | 2.47 | 9.07 | 1.67 | 0.727 | 1.34 | 0.2 | 1.16 | 0.18 | 0.55 | 0.085 | 0.55 | 0.082 | 3.9 | 0.21 | < 0.5 | 0.27 | 7 | < 0.1 | 2.37 | 0.37
108-25-H11 | 14 | 538233 | 6102624 | 55.068915 | -98.401285 | Garnet-bearing granite | Garnet-biotite gneiss | HFW-25-014 | 313.15 | 313.35 | 73.29 | 12.52 | 3.69 | 0.055 | 0.24 | 1.73 | 2.62 | 4.36 | 0.189 | < 0.01 | 0.33 | 99.04 | 8 | < 1 | 6 | < 20 | 2 | < 20 | < 10 | < 30 | 13 | 1.4 | < 5 | 121 | 219 | 26 | 128 | 2.7 | < 2 | < 0.5 | < 0.1 | < 1 | < 0.2 | 0.6 | 1664 | 30.5 | 59 | 6.85 | 25.9 | 5.11 | 1.05 | 4.24 | 0.69 | 4.52 | 0.96 | 2.97 | 0.456 | 3.18 | 0.52 | 2.9 | 0.04 | < 0.5 | 0.48 | 7 | < 0.1 | 9.34 | 0.79
108-25-H12 | 14 | 541979 | 6107172 | 55.109479 | -98.341958 | Thompson formation | Calcsilicate | HFW-25-005 | 164 | 164.2 | 54.81 | 4.54 | 3.65 | 0.116 | 13.2 | 21.45 | 1.18 | 0.13 | 0.184 | 0.4 | 0.88 | 100.5 | 3 | 3 | 50 | < 20 | 4 | < 20 | < 10 | 70 | 10 | 2.6 | < 5 | 3 | 119 | 9.8 | 40 | 9.6 | < 2 | < 0.5 | < 0.1 | 1 | < 0.2 | 0.1 | 76 | 10 | 18.3 | 2.28 | 8.57 | 1.67 | 0.406 | 1.36 | 0.22 | 1.34 | 0.27 | 0.82 | 0.128 | 0.9 | 0.148 | 1.1 | 1.5 | < 0.5 | < 0.05 | 6 | < 0.1 | 3.11 | 1.93
108-25-H13 | 14 | 541979 | 6107172 | 55.109479 | -98.341958 | Garnet-bearing tonalite | Tonalite | HFW-25-005 | 293.9 | 296 | 73.19 | 12.65 | 2.65 | 0.034 | 0.31 | 4.83 | 3.46 | 0.4 | 0.238 | 0.03 | 0.29 | 98.07 | 10 | 1 | 11 | < 20 | 2 | < 20 | < 10 | < 30 | 15 | 1.5 | < 5 | 2 | 259 | 28 | 120 | 3.6 | < 2 | < 0.5 | < 0.1 | 1 | < 0.2 | < 0.1 | 179 | 19.6 | 38 | 4.53 | 18 | 4.11 | 0.91 | 4.17 | 0.73 | 4.93 | 1.07 | 3.15 | 0.484 | 3.44 | 0.532 | 2.9 | 0.26 | 1.7 | < 0.05 | < 5 | < 0.1 | 6.71 | 1.89
108-25-H14 | 14 | 541979 | 6107172 | 55.109479 | -98.341958 | Garnet-bearing granodiorite | Garnet granodiorite | HFW-25-005 | 287.5 | 289.6 | 73.28 | 12.19 | 4.57 | 0.041 | 0.34 | 2.9 | 3.26 | 2.23 | 0.268 | 0.04 | 0.29 | 99.42 | 13 | < 1 | 12 | < 20 | 3 | < 20 | 10 | < 30 | 15 | 1.6 | < 5 | 53 | 159 | 30.4 | 138 | 3.5 | < 2 | < 0.5 | 0.1 | 1 | < 0.2 | 0.2 | 1157 | 18.5 | 37.8 | 4.61 | 18.6 | 4.35 | 0.981 | 4.51 | 0.78 | 5.2 | 1.13 | 3.44 | 0.525 | 3.66 | 0.587 | 3.4 | 0.23 | < 0.5 | 0.22 | 5 | < 0.1 | 8.1 | 2.54
108-25-H15 | 14 | 538169 | 6101942 | 55.062791 | -98.402379 | Bah Lake assemblage | Plagioclase amphibolite | HFW-25-012 | 55.15 | 55.45 | 49.01 | 14.4 | 12.96 | 0.196 | 7.69 | 11.2 | 2.82 | 0.63 | 1.097 | 0.08 | 0.8 | 100.9 | 43 | < 1 | 350 | 230 | 47 | 120 | 140 | 90 | 18 | 1.6 | < 5 | 9 | 162 | 19.9 | 60 | 2.8 | < 2 | < 0.5 | 0.1 | 1 | < 0.2 | < 0.1 | 94 | 3.17 | 8.45 | 1.32 | 6.98 | 2.38 | 0.854 | 2.99 | 0.54 | 3.52 | 0.77 | 2.25 | 0.327 | 2.19 | 0.325 | 1.5 | 0.17 | < 0.5 | 0.08 | < 5 | < 0.1 | 0.24 | 0.08
108-25-H16 | 14 | 538169 | 6101942 | 55.062791 | -98.402379 | Bah Lake assemblage | Plagioclase amphibolite | HFW-25-012 | 132.25 | 132.55 | 50.19 | 15.21 | 10.65 | 0.158 | 5.56 | 11.86 | 3.24 | 0.78 | 0.861 | 0.05 | 1.06 | 99.62 | 43 | < 1 | 309 | 290 | 45 | 140 | 60 | 100 | 17 | 1.5 | < 5 | 5 | 183 | 17.7 | 52 | 2.2 | < 2 | < 0.5 | 0.1 | 1 | < 0.2 | 0.3 | 247 | 4.32 | 8.98 | 1.29 | 6.24 | 2.07 | 0.715 | 2.53 | 0.48 | 3.25 | 0.66 | 1.97 | 0.289 | 1.92 | 0.308 | 1.3 | 0.14 | < 0.5 | 0.06 | 14 | 0.1 | 0.71 | 0.42
108-25-H17 | 14 | 538169 | 6101942 | 55.062791 | -98.402379 |  | Granite | HFW-25-012 | 249.3 | 252.55 | 72.19 | 14.89 | 1.33 | 0.014 | 0.24 | 1.74 | 4.26 | 4.16 | 0.091 | < 0.01 | 0.69 | 99.61 | 3 | 1 | 9 | < 20 | 1 | < 20 | < 10 | < 30 | 16 | 0.6 | < 5 | 68 | 1302 | 4.9 | 104 | 1.9 | < 2 | < 0.5 | < 0.1 | 1 | < 0.2 | 0.2 | 4110 | 12.4 | 22.4 | 2.52 | 9.75 | 2.18 | 0.588 | 1.49 | 0.22 | 1.15 | 0.2 | 0.51 | 0.072 | 0.46 | 0.071 | 2.8 | 0.18 | < 0.5 | 0.53 | 33 | < 0.1 | 12.5 | 2.63
108-25-H18 | 14 | 532344 | 6097529 | 55.02355 | -98.494078 | Bah Lake assemblage? | Plagioclase amphibolite | HFW-25-006 | 42.75 | 43.05 | 50.88 | 16.5 | 7.75 | 0.13 | 6.62 | 11.66 | 3.19 | 0.66 | 1.128 | 0.07 | 1.2 | 99.79 | 51 | < 1 | 362 | 370 | 54 | 150 | 90 | 90 | 20 | 1.6 | < 5 | 5 | 188 | 19.8 | 63 | 2.8 | < 2 | < 0.5 | 0.1 | 1 | < 0.2 | 0.1 | 184 | 5.11 | 11.9 | 1.67 | 8.43 | 2.7 | 0.887 | 3.08 | 0.55 | 3.84 | 0.77 | 2.25 | 0.338 | 2.17 | 0.351 | 1.6 | 0.2 | < 0.5 | < 0.05 | 8 | < 0.1 | 0.77 | 0.64
108-25-H19 | 14 | 532344 | 6097529 | 55.02355 | -98.494078 | Bah Lake assemblage? | Plagioclase amphibolite | HFW-25-006 | 48.7 | 49 | 49.12 | 15.04 | 11.04 | 0.184 | 6.47 | 12.98 | 1.89 | 0.31 | 1.155 | 0.08 | 1.12 | 99.39 | 48 | < 1 | 351 | 250 | 53 | 120 | 130 | 110 | 18 | 1.4 | < 5 | 4 | 131 | 22.7 | 63 | 3.1 | < 2 | < 0.5 | 0.1 | 1 | < 0.2 | 0.2 | 73 | 3.99 | 10.1 | 1.56 | 7.89 | 2.64 | 0.964 | 3.36 | 0.63 | 4.1 | 0.87 | 2.53 | 0.363 | 2.45 | 0.376 | 1.7 | 0.19 | 4.7 | 0.05 | < 5 | < 0.1 | 0.55 | 0.62
108-25-H20 | 14 | 532344 | 6097529 | 55.02355 | -98.494078 | Bah Lake assemblage? | Sulphidic sediment | HFW-25-006 | 58.55 | 58.85 | 53.64 | 15.45 | 13.61 | 0.178 | 4.11 | 1.94 | 2.62 | 4.35 | 0.83 | 0.06 | 3.03 | 99.83 | 16 | 1 | 140 | 250 | 25 | 120 | 110 | 140 | 22 | 1.6 | < 5 | 144 | 201 | 13.7 | 146 | 12.4 | 4 | < 0.5 | 0.1 | 1 | < 0.2 | 5.1 | 753 | 33.8 | 61.1 | 7.13 | 25.6 | 4.36 | 1.08 | 3.2 | 0.46 | 2.72 | 0.5 | 1.42 | 0.195 | 1.36 | 0.219 | 3.5 | 0.74 | < 0.5 | 0.94 | 12 | 0.1 | 12.3 | 1.95
108-25-H21 | 14 | 532344 | 6097529 | 55.02355 | -98.494078 | Pipe/Setting formation | Pelite | HFW-25-006 | 124.55 | 124.85 | 46.45 | 22.52 | 13.83 | 0.285 | 3.08 | 0.68 | 2.11 | 6.63 | 1.203 | 0.06 | 2 | 98.85 | 26 | < 1 | 176 | 160 | 23 | 60 | 130 | 130 | 39 | 1.9 | < 5 | 199 | 210 | 28.2 | 313 | 18.3 | 3 | < 0.5 | 0.1 | 1 | < 0.2 | 2.4 | 2356 | 48 | 87.4 | 10.3 | 35.8 | 5.93 | 0.944 | 4.48 | 0.72 | 4.81 | 1 | 3.1 | 0.472 | 3.22 | 0.53 | 7.8 | 0.72 | < 0.5 | 1.18 | 26 | < 0.1 | 19.9 | 2.21
108-25-H23 | 14 | 532344 | 6097529 | 55.02355 | -98.494078 | Pipe/Setting formation | Chert, carbonate-bearing | HFW-25-006 | 130.3 | 130.6 | 79.85 | 2.62 | 1.81 | 0.64 | 0.38 | 8.97 | 0.13 | 0.04 | 0.053 | 0.01 | 6.25 | 100.8 | 1 | < 1 | 7 | < 20 | 2 | < 20 | < 10 | < 30 | 3 | 0.9 | < 5 | 1 | 239 | 4.1 | 66 | 0.4 | < 2 | < 0.5 | < 0.1 | < 1 | < 0.2 | < 0.1 | 47 | 7.83 | 14.4 | 1.56 | 5.14 | 0.91 | 0.272 | 0.61 | 0.11 | 0.56 | 0.11 | 0.29 | 0.039 | 0.26 | 0.042 | 1.5 | 0.08 | < 0.5 | < 0.05 | 5 | < 0.1 | 2.97 | 0.6
108-25-H24 | 14 | 532344 | 6097529 | 55.02355 | -98.494078 | Pipe/Setting formation | Quartzite | HFW-25-006 | 137.55 | 137.85 | 89.7 | 4.77 | 1.85 | 0.053 | 0.29 | 0.71 | 1.1 | 1.09 | 0.09 | 0.02 | 0.62 | 100.3 | 2 | < 1 | 11 | < 20 | 2 | < 20 | 10 | < 30 | 6 | 0.7 | < 5 | 24 | 86 | 4.2 | 156 | 0.6 | 2 | < 0.5 | < 0.1 | < 1 | < 0.2 | 0.2 | 521 | 8.33 | 16.2 | 1.71 | 6.14 | 1.01 | 0.293 | 0.67 | 0.13 | 0.68 | 0.14 | 0.46 | 0.068 | 0.53 | 0.09 | 3.6 | 0.02 | < 0.5 | 0.14 | 7 | < 0.1 | 4.32 | 0.55
108-25-H25 | 14 | 532344 | 6097529 | 55.02355 | -98.494078 | Molson swarm? | Mafic dike | HFW-25-006 | 181.2 | 181.5 | 48.01 | 12.62 | 18.38 | 0.25 | 5.67 | 10.39 | 1 | 0.88 | 1.98 | 0.19 | 0.26 | 99.63 | 49 | < 1 | 515 | 80 | 52 | 60 | 70 | 140 | 20 | 1.7 | < 5 | 6 | 94 | 37.7 | 112 | 6.2 | < 2 | < 0.5 | 0.1 | 1 | < 0.2 | 0.1 | 75 | 7.04 | 18.1 | 2.78 | 14.1 | 4.45 | 1.51 | 5.74 | 1.01 | 6.81 | 1.45 | 4.33 | 0.621 | 4.17 | 0.652 | 2.8 | 0.41 | < 0.5 | 0.07 | < 5 | < 0.1 | 0.74 | 0.25
108-25-H27 | 14 | 532755 | 6098123 | 55.02886 | -98.487581 | Pipe/Setting formation | Chert, pink | HFW-25-008 | 34.8 | 35 | 83.94 | 6.56 | 3.1 | 0.654 | 0.33 | 2.29 | 0.81 | 0.6 | 0.098 | 0.26 | 0.99 | 99.65 | 2 | < 1 | 13 | < 20 | 1 | < 20 | < 10 | < 30 | 7 | 1.7 | < 5 | 23 | 150 | 6.3 | 74 | 1.5 | 2 | < 0.5 | < 0.1 | < 1 | < 0.2 | 0.4 | 90 | 8.09 | 15.6 | 1.7 | 6 | 1.13 | 0.357 | 0.99 | 0.16 | 0.94 | 0.18 | 0.48 | 0.062 | 0.44 | 0.08 | 1.6 | 0.21 | < 0.5 | 0.1 | 7 | < 0.1 | 2.78 | 0.72
108-25-H31 | 14 | 532755 | 6098123 | 55.02886 | -98.487581 | Pipe formation | Silicate-facies iron formation, dark purple | HFW-25-008 | 176.6 | 176.9 | 59.57 | 6.94 | 28.73 | 0.394 | 3.69 | 1.7 | 0.08 | 0.61 | 0.217 | 0.14 | -1.28 | 100.8 | 5 | < 1 | 45 | 30 | 9 | < 20 | 30 | 60 | 11 | 4.9 | < 5 | 39 | 21 | 16 | 50 | 4.5 | < 2 | < 0.5 | < 0.1 | 1 | < 0.2 | 1.9 | 284 | 22 | 35.8 | 4.6 | 17.6 | 3.41 | 0.663 | 3.14 | 0.47 | 2.9 | 0.58 | 1.61 | 0.207 | 1.45 | 0.212 | 1.2 | 0.47 | < 0.5 | 0.21 | < 5 | < 0.1 | 6.24 | 0.94
108-25-H32 | 14 | 532755 | 6098123 | 55.02886 | -98.487581 | Pipe formation | Calcsilicate | HFW-25-008 | 187.55 | 187.85 | 57.58 | 11.49 | 7.13 | 0.399 | 7 | 7.79 | 1.63 | 3.7 | 0.556 | 0.08 | 1.53 | 98.89 | 14 | 2 | 93 | 80 | 19 | 40 | < 10 | 70 | 16 | 4.5 | < 5 | 110 | 123 | 17.9 | 135 | 6.1 | < 2 | < 0.5 | 0.1 | 1 | < 0.2 | 5.2 | 327 | 28 | 53.6 | 6.14 | 23 | 4.61 | 0.947 | 3.64 | 0.57 | 3.28 | 0.65 | 1.85 | 0.267 | 1.85 | 0.303 | 3.4 | 0.56 | 0.6 | 0.54 | 18 | < 0.1 | 9.36 | 2.07
108-25-H33 | 14 | 532755 | 6098123 | 55.02886 | -98.487581 | Pipe formation | Silicate-facies iron formation, grey-purple, laminated | HFW-25-008 | 198.3 | 198.5 | 52.93 | 14.38 | 17.12 | 3.571 | 4.94 | 3.7 | 0.44 | 1.78 | 0.716 | 0.21 | -0.13 | 99.64 | 12 | < 1 | 59 | 60 | 24 | 30 | < 10 | < 30 | 10 | 6.7 | < 5 | 62 | 33 | 49.6 | 328 | 63.3 | < 2 | < 0.5 | < 0.1 | 1 | < 0.2 | 2.7 | 208 | 74.3 | 172 | 16 | 57.7 | 11 | 1.35 | 9.65 | 1.57 | 9.76 | 1.86 | 5.15 | 0.74 | 4.48 | 0.682 | 7 | 4.44 | < 0.5 | 0.43 | < 5 | < 0.1 | 15.8 | 2.53
108-25-H34 | 14 | 532755 | 6098123 | 55.02886 | -98.487581 | Pipe formation | Calcsilicate | HFW-25-008 | 219.8 | 220.05 | 52.37 | 10.36 | 6.82 | 0.539 | 10.4 | 12.86 | 2.05 | 2.71 | 0.401 | 0.07 | 1.61 | 100.2 | 9 | 4 | 58 | 50 | 18 | 30 | < 10 | 90 | 16 | 2.7 | < 5 | 109 | 147 | 15 | 125 | 10.1 | < 2 | < 0.5 | 0.1 | 1 | < 0.2 | 3.8 | 1119 | 22.3 | 44.7 | 5.25 | 19.9 | 3.83 | 0.742 | 3.02 | 0.45 | 2.62 | 0.52 | 1.42 | 0.193 | 1.31 | 0.204 | 3 | 0.94 | < 0.5 | 0.65 | 19 | < 0.1 | 7.75 | 2.43
108-25-H35 | 14 | 539715 | 6103489 | 55.076571 | -98.377959 | Pipe/Setting formation | Chert, red | HFW-25-013 | 31.35 | 31.65 | 74.16 | 10.01 | 5.28 | 1.749 | 0.66 | 7.73 | 0.12 | 0.09 | 0.144 | 0.14 | 0.34 | 100.4 | 2 | < 1 | 26 | < 20 | 5 | < 20 | < 10 | 270 | 15 | 4.9 | < 5 | 4 | 393 | 9.6 | 113 | 3 | < 2 | < 0.5 | 0.1 | 2 | < 0.2 | 0.2 | 35 | 9.82 | 18.7 | 2.03 | 7.73 | 1.48 | 0.558 | 1.36 | 0.22 | 1.27 | 0.26 | 0.8 | 0.112 | 0.66 | 0.121 | 2.4 | 0.21 | < 0.5 | < 0.05 | 21 | 0.6 | 3.37 | 0.96
108-25-H37 | 14 | 539715 | 6103489 | 55.076571 | -98.377959 | Thompson formation | Diopside-biotite gneiss | HFW-25-013 | 261.8 | 262.1 | 62.06 | 16.81 | 4.87 | 0.082 | 3.66 | 4.71 | 4.24 | 2.68 | 0.45 | 0.22 | 1.06 | 100.8 | 9 | 2 | 72 | 150 | 16 | 80 | < 10 | 60 | 20 | 0.8 | < 5 | 86 | 959 | 9.1 | 213 | 6.3 | < 2 | < 0.5 | < 0.1 | 1 | < 0.2 | 1.8 | 1478 | 52.6 | 95.9 | 10.1 | 35.6 | 5.39 | 1.28 | 3.13 | 0.39 | 1.86 | 0.34 | 0.92 | 0.115 | 0.81 | 0.129 | 4.4 | 0.28 | < 0.5 | 0.63 | 22 | < 0.1 | 11.6 | 1.11
108-25-H38 | 14 | 531604 | 6097808 | 55.026104 | -98.505621 | Pipe/Setting formation | Pelite | HFW-25-009 | 65.8 | 66.1 | 47.47 | 22.87 | 14.21 | 0.209 | 3.72 | 1.48 | 2.33 | 5.81 | 1.315 | 0.03 | 1 | 100.4 | 31 | < 1 | 206 | 200 | 23 | 80 | 60 | 190 | 36 | 2.4 | < 5 | 206 | 325 | 28.5 | 246 | 17.6 | 3 | < 0.5 | 0.1 | 1 | < 0.2 | 2.8 | 1847 | 47.6 | 80.9 | 9.39 | 32.9 | 5.48 | 1.22 | 4.34 | 0.74 | 4.98 | 1.03 | 3.06 | 0.449 | 2.95 | 0.45 | 6.2 | 0.78 | < 0.5 | 1.32 | 29 | < 0.1 | 15.1 | 2.07
108-25-H39 | 14 | 531604 | 6097808 | 55.026104 | -98.505621 | Molson swarm? | Mafic dike | HFW-25-009 | 71 | 71.3 | 49.67 | 12.56 | 11.86 | 0.188 | 11.13 | 11.6 | 1.03 | 0.69 | 0.826 | 0.04 | 1.1 | 100.7 | 39 | 1 | 292 | 650 | 52 | 260 | < 10 | 80 | 17 | 2.1 | < 5 | 6 | 132 | 16.3 | 47 | 2.5 | < 2 | < 0.5 | 0.1 | 1 | < 0.2 | 0.1 | 33 | 2.73 | 6.93 | 1.04 | 5.2 | 1.79 | 0.724 | 2.4 | 0.44 | 2.98 | 0.61 | 1.76 | 0.252 | 1.62 | 0.277 | 1.1 | 0.17 | < 0.5 | 0.09 | < 5 | 0.1 | 0.51 | 0.53
108-25-H40 | 14 | 531604 | 6097808 | 55.026104 | -98.505621 | Pipe/Setting formation | Quartzite | HFW-25-009 | 160.5 | 160.8 | 88.21 | 5 | 2.02 | 0.052 | 0.4 | 1.15 | 1.15 | 0.59 | 0.104 | 0.03 | 0.81 | 99.51 | 3 | < 1 | 21 | 20 | 4 | < 20 | 20 | 50 | 6 | 0.7 | < 5 | 18 | 130 | 3.6 | 128 | 0.7 | < 2 | < 0.5 | < 0.1 | < 1 | < 0.2 | 0.3 | 341 | 5.65 | 12.6 | 1.3 | 4.63 | 0.9 | 0.24 | 0.65 | 0.12 | 0.63 | 0.13 | 0.39 | 0.061 | 0.41 | 0.072 | 2.9 | 0.06 | < 0.5 | 0.09 | 5 | < 0.1 | 2.78 | 0.46
108-25-H41 | 14 | 531604 | 6097808 | 55.026104 | -98.505621 | Pipe/Setting formation | Concretion, carbonate-bearing | HFW-25-009 | 169.75 | 169.9 | 70.64 | 11.36 | 2.8 | 0.389 | 1.65 | 6.69 | 0.29 | 1.01 | 0.251 | 0.16 | 4.68 | 99.94 | 4 | < 1 | 30 | 20 | 2 | < 20 | < 10 | < 30 | 16 | 2 | < 5 | 40 | 136 | 8.5 | 133 | 5 | < 2 | < 0.5 | < 0.1 | 1 | < 0.2 | 1.1 | 99 | 5 | 9.72 | 1.14 | 4.7 | 1.06 | 0.578 | 1.08 | 0.21 | 1.24 | 0.27 | 0.83 | 0.114 | 0.83 | 0.143 | 3.1 | 0.51 | < 0.5 | 0.3 | < 5 | 0.1 | 5.68 | 3.04

## Table 1_4
Table 1_4: QA-QC for whole-rock geochemistry (4 Litho-Research).
Sample_ID | Purpose | SiO2_perc | Al2O3_perc | Fe2O3(T)_perc | MnO_perc | MgO_perc | CaO_perc | Na2O_perc | K2O_perc | TiO2_perc | P2O5_perc | Total_perc | Sc_ppm | Be_ppm | V_ppm | Cr_ppm | Co_ppm | Ni_ppm | Cu_ppm | Zn_ppm | Ga_ppm | Ge_ppm | As_ppm | Rb_ppm | Sr_ppm | Y_ppm | Zr_ppm | Nb_ppm | Mo_ppm | Ag_ppm | In_ppm | Sn_ppm | Sb_ppm | Cs_ppm | Ba_ppm | La_ppm | Ce_ppm | Pr_ppm | Nd_ppm | Sm_ppm | Eu_ppm | Gd_ppm | Tb_ppm | Dy_ppm | Ho_ppm | Er_ppm | Tm_ppm | Yb_ppm | Lu_ppm | Hf_ppm | Ta_ppm | W_ppm | Tl_ppm | Pb_ppm | Bi_ppm | Th_ppm | U_ppm
NIST 694 | Lab standard | 11.39 | 1.9 | 0.76 | 0.011 | 0.34 | 43.24 | 0.87 | 0.54 | 0.118 | 31.36 |  |  |  | 1652
NIST 694 | Certified value | 11.2 | 1.8 | 0.79 | 0.0116 | 0.33 | 43.6 | 0.86 | 0.51 | 0.11 | 30.2 |  |  |  | 1740
NCS DC71305 (GBW 07113) | Lab standard | 72.99 | 12.72 | 3.37 | 0.143 | 0.14 | 0.59 | 2.48 | 5.36 | 0.281 | 0.03 |  | 5 | 4 | < 5 | [9 empty] | 44 |  | 441 | [7 empty] | 493
NCS DC71305 (GBW 07113) | Certified value | 72.8 | 13 | 3.21 | 0.14 | 0.16 | 0.59 | 2.57 | 5.43 | 0.3 | 0.05 |  | 5 | 4 | 5 | [9 empty] | 43 |  | 403 | [7 empty] | 506
NIST 696 | Lab standard | 3.79 | 53.09 | 8.55 | < 0.005 | 0.01 | 0.02 |  | < 0.01 | 2.544 | 0.04 |  |  |  | 390 | [11 empty] | 1050
NIST 696 | Certified value | 3.79 | 54.5 | 8.7 | 0.004 | 0.01 | 0.02 |  | 0.009 | 2.64 | 0.05 |  |  |  | 403 | [11 empty] | 1037
ZW-C | Lab standard | [14 empty] | 60 |  |  |  | 1040 | 105 |  |  | > 1000 |  | 34.2 |  | 217 | 4 |  |  | > 1000 | 4.6 | 268 |  | 30 | 102 | 10 | 25 | 7 |  | 4.9 |  |  | 2.01 |  | 1.7 | 15.2 | 2.38 | 9.9 | 82.5 | 327 | 33.5 | 76 |  | 45.5 | 19.4
ZW-C | Certified value | [14 empty] | 56 |  |  |  | 1050 | 99 |  |  | 8500 |  | 33 |  | 198 | 4.3 |  |  | 1300 | 4.2 | 260 |  | 30 | 97 | 9.5 | 25 | 6.6 |  | 4.7 |  |  | 2 |  | 1.6 | 14 | 2.2 | 9.7 | 82 | 320 | 34 | 80 |  | 43 | 20
NCS DC86316 | Lab standard | [48 empty] | 745 | [5 empty] | 200
NCS DC86316 | Certified value | [48 empty] | 712 | [5 empty] | 202
OREAS 101b (Fusion) | Lab standard | [15 empty] | 44 | < 20 | 410 | [6 empty] | 167 |  |  | 19 | [6 empty] | 813 | 1370 | 123 | 373 | 48.3 | 7.74 |  | 5.06 | 31 | 6.18 | 18.4 | 2.68 | 17.4 | 2.59 | [6 empty] | 36.4 | 414
OREAS 101b (Fusion) | Certified value | [15 empty] | 47 | 9 | 420 | [6 empty] | 178 |  |  | 21 | [6 empty] | 789 | 1331 | 127 | 378 | 48 | 7.77 |  | 5.37 | 32.1 | 6.34 | 18.7 | 2.66 | 17.6 | 2.58 | [6 empty] | 37.1 | 396
NCS DC86318 | Lab standard | [22 empty] | 378 |  | > 10000 | [7 empty] | 11.2 |  | 1990 | 410 | 757 | > 2000 | > 1000 | 18.8 | > 1000 | 476 | > 1000 | 613 | > 1000 | 271 | > 1000 | 250 | [6 empty] | 67.2
NCS DC86318 | Certified value | [22 empty] | 369.42 |  | 17008 | [7 empty] | 11.88 |  | 1960 | 432 | 737 | 3429 | 1725 | 18.91 | 2168 | 468 | 3224 | 560 | 1750 | 271 | 1844 | 264 | [6 empty] | 67
USZ-25-2006 /RARE-EARTH ORE CGL 111 | Lab standard | [16 empty] | 70 |  | 630 | [5 empty] | 955 | [9 empty] | > 2000 | > 3000 | > 1000 | > 2000 | 843 | 197 | [6 empty] | 51.5 | [5 empty] | 1060
USZ-25-2006 /RARE-EARTH ORE CGL 111 | Certified value | [16 empty] | 70.8 |  | 600 | [5 empty] | 959 | [9 empty] | 19300 | 29000 | 2800 | 8800 | 900 | 211 | [6 empty] | 54.5 | [5 empty] | 1100
USZ-44-2007 /RARE-EARTH ORE CGL 126 | Lab standard | [14 empty] | 190 |  |  |  | 550 | 60 |  | 41 | 597 |  | 1120 | [9 empty] | 441 | 1090 | 123 | 446 | 123 | 8.1 |  | 26.8 | [6 empty] | 383 | 114 |  |  |  |  | 210 | 56.8
USZ-44-2007 /RARE-EARTH ORE CGL 126 | Certified value | [14 empty] | 200 |  |  |  | 534 | 64 |  | 43.7 | 641 |  | 1102 | [9 empty] | 434 | 1000 | 122 | 434 | 120 | 8.3 |  | 25 | [6 empty] | 400 | 123 |  |  |  |  | 202 | 57
DNC-1a | Lab standard | 47 | 18.71 | 10.04 | 0.147 | 10.08 | 11.52 | 1.92 | 0.22 | 0.496 | 0.06 |  | 31 |  | 155 | [9 empty] | 142 |  | 38 | [7 empty] | 105
DNC-1a | Certified value | 47.15 | 18.34 | 9.97 | 0.15 | 10.13 | 11.49 | 1.89 | 0.234 | 0.48 | 0.07 |  | 31 |  | 148 | [9 empty] | 144 |  | 38 | [7 empty] | 118
BHVO-2 | Lab standard | 50.04 | 13.42 | 12.53 |  | 7.17 | 11.6 | 2.28 | 0.51 | 2.744 | 0.27 |  | 31 |  | 336 | [9 empty] | 390 |  | 170 | [7 empty] | 135
BHVO-2 | Certified value | 49.9 | 13.5 | 12.3 |  | 7.23 | 11.4 | 2.22 | 0.52 | 2.73 | 0.27 |  | 32 |  | 317 | [9 empty] | 389 |  | 172 | [7 empty] | 130
USZ-42-2006 /RARE-EARTH ORE CGL 124 | Lab standard | [18 empty] | 470 |  |  | 211 |  |  | 160 |  | 33.6 | 35 | [6 empty] | > 2000 | > 3000 | > 1000 | > 2000 | 510 | 87 |  |  | 53.2 | 7.62 |  |  | 17.5 | [5 empty] | 1720 |  | 989
USZ-42-2006 /RARE-EARTH ORE CGL 124 | Certified value | [18 empty] | 469 |  |  | 224 |  |  | 167 |  | 31 | 34.4 | [6 empty] | 21100 | 27600 | 2300 | 6500 | 539 | 87.22 |  |  | 57.63 | 7.86 |  |  | 17.85 | [5 empty] | 1600 |  | 946
REE-1 | Lab standard | [14 empty] | 280 | 2 |  | 80 |  |  |  |  | > 1000 |  | 5790 |  | > 1000 |  |  |  | 487 |  | 1 |  | 1740 | > 3000 | 450 | 1470 | 397 | 24.5 | 451 | 113 | 883 | 211 | 714 | 111 | 704 |  | 476 | [6 empty] | 145
REE-1 | Certified value | [14 empty] | 277 | 1.58 |  | 79.7 |  |  |  |  | 1050 |  | 5480 |  | 4050 |  |  |  | 498 |  | 1.07 |  | 1661 | 3960 | 435 | 1456 | 381 | 23.5 | 433 | 106 | 847 | 208 | 701 | 106 | 678 |  | 479 | [6 empty] | 137
NCS DC 73334 (GBW 07708) | Lab standard | [14 empty] | 470 | 485 | 520 | 480 | 540 | [5 empty] | 498 |  | 482 | 47 |  |  | 47 | 47.5 |  |  | 513 | 510 | [10 empty] | 48.4 |  |  |  | 45.9 |  | 460 | 49.8
NCS DC 73334 (GBW 07708) | Certified value | [14 empty] | 500 | 500 | 500 | 500 | 500 | [5 empty] | 500 |  | 500 | 50 |  |  | 50 | 50 |  |  | 500 | 500 | [10 empty] | 50 |  |  |  | 50 |  | 500 | 50
OREAS 180 (Borate Peroxide Fusion) | Lab standard | [14 empty] | 8360 | 236 | 3080 | 90 |  | 11 |  |  | 6 |  | 6.1 | [6 empty] | 1.5 | 0.6 |  | 4.36 | 10.8 |  | 5.35 | 1.44 | 0.395 |  | 0.23 |  | 0.27 |  |  | 0.88 |  |  |  | 3.4 |  |  |  | 3.43 | 1.14
OREAS 180 (Borate Peroxide Fusion) | Certified value | [14 empty] | 8686 | 253 | 3040 | 90 |  | 12 |  |  | 6 |  | 6.4 | [6 empty] | 1.5 | 0.6 |  | 4.76 | 11.7 |  | 5.65 | 1.48 | 0.43 |  | 0.24 |  | 0.29 |  |  | 0.95 |  |  |  | 3.7 |  |  |  | 3.5 | 1.18
OREAS 908 (Borate Peroxide ) | Lab standard | [15 empty] | 87 |  |  | 280 | 46 |  |  | 97 |  | 17.5 |  | 14.9 | 9 |  | 5.3 | 27 | 5.3 | 4.7 |  | 38.8 | 75.6 | 8.58 | 32.3 | 6.7 | 1.79 | 4.98 | 0.72 | 3.72 | 0.6 | 1.55 | 0.207 | 1.37 | 0.209 | 5.7 | 1.13 | 4.4 | 0.56 |  | 43.7 | 11.1 | 3.79
OREAS 908 (Borate Peroxide ) | Certified value | [15 empty] | 93 |  |  | 290 | 45 |  |  | 97 |  | 17.2 |  | 13.8 | 9 |  | 5.1 | 26 | 5.2 | 5 |  | 38.5 | 74 | 8.56 | 32.8 | 6.53 | 1.82 | 5.28 | 0.73 | 3.67 | 0.6 | 1.55 | 0.21 | 1.34 | 0.2 | 6.1 | 1.03 | 4.2 | 0.56 |  | 45 | 10.9 | 3.82
OREAS 752 (Peroxide Fusion) | Lab standard | [17 empty] | 40 | 90 | 18 |  |  | 661 |  | 1.8 | [7 empty] | 66.5 |  | 1.92 | 3.62 | 0.42 | 1.45 | 0.38 |  |  | 0.09 | 0.34 |  | 0.14 |  |  |  |  | 41.5 | 5.3 | 3.76 |  |  | 1.02 | 8.13
OREAS 752 (Peroxide Fusion) | Certified value | [17 empty] | 40 | 100 | 18 |  |  | 659 |  | 1.9 | [7 empty] | 66 |  | 1.88 | 3.48 | 0.43 | 1.49 | 0.4 |  |  | 0.08 | 0.36 |  | 0.14 |  |  |  |  | 41 | 5.11 | 3.84 |  |  | 0.97 | 8.44
SY-5 (Fusion ICP) | Lab standard | 49.66 | 14.37 |  | 0.129 | 3.18 | 7.09 | 4.1 | 4.18 | 1.808 | 1.94 |  | 13 | 5 | 142 |  | 23 | 80 | 40 | 140 | 21 |  |  | 77 | 3008 | 56 |  | 23 | 9 |  |  | 3 |  | 0.6 | 6405 | 232 | 484 | 55.1 | 208 | 31.6 | 7.72 | 18.4 | 2.24 | 11.4 | 2.01 | 5.41 | 0.73 | 4.68 | 0.73 | 14.6 | 1.04 |  | 0.6 | 62 |  | 25.3 | 5.38
SY-5 (Fusion ICP) | Certified value | 50.1 | 14.35 |  | 0.1283 | 3.235 | 7.12 | 4.15 | 4.17 | 1.777 | 2.04 |  | 12.37 | 4.62 | 131.8 |  | 23 | 80 | 40 | 130.9 | 21.6 |  |  | 76.9 | 3100 | 56.3 |  | 22.2 | 8.93 |  |  | 2.56 |  | 0.612 | 6480 | 225 | 459 | 55.3 | 208.1 | 31.1 | 7.64 | 19.8 | 2.26 | 11.33 | 2.04 | 5.38 | 0.725 | 4.64 | 0.702 | 15.3 | 1.06 |  | 0.614 | 65.9 |  | 25.2 | 5.09
USZ 50-2009/ RARE-EARTH ORE CGL 011 | Lab standard | 57.24 | 16.06 | 8.17 | 0.119 | 3.79 | 6.93 | 3.29 | 1.59 | 1.321 |  |  | 21 |  | 220 | [9 empty] | 472 |  | 180 | [7 empty] | 411
USZ 50-2009/ RARE-EARTH ORE CGL 011 | Certified value | 57.75 | 15.97 | 8.1 | 0.12 | 3.81 | 6.99 | 3.33 | 1.55 | 1.34 |  |  | 20.46 |  | 213 | [9 empty] | 454 |  | 191 | [7 empty] | 425
108-25-H11 Orig | Original | 73.53 | 12.64 | 3.71 | 0.055 | 0.24 | 1.74 | 2.63 | 4.37 | 0.192 | < 0.01 | 99.44 | 8 | < 1 | 6 | < 20 | 2 | < 20 | < 10 | < 30 | 12 | 1.3 | < 5 | 120 | 220 | 26 | 123 | 2.7 | < 2 | < 0.5 | < 0.1 | < 1 | < 0.2 | 0.6 | 1671 | 31 | 59.7 | 6.96 | 26.3 | 5.13 | 1.07 | 4.24 | 0.7 | 4.61 | 0.96 | 2.97 | 0.464 | 3.18 | 0.53 | 2.8 | 0.04 | < 0.5 | 0.48 | 7 | < 0.1 | 9.45 | 0.78
108-25-H11 Dup | Lab duplicate | 73.05 | 12.4 | 3.66 | 0.055 | 0.24 | 1.73 | 2.62 | 4.35 | 0.186 | 0.03 | 98.64 | 8 | < 1 | 6 | < 20 | 2 | < 20 | < 10 | < 30 | 13 | 1.5 | < 5 | 122 | 218 | 26.1 | 132 | 2.6 | < 2 | < 0.5 | < 0.1 | 2 | < 0.2 | 0.6 | 1657 | 30.1 | 58.3 | 6.74 | 25.5 | 5.09 | 1.02 | 4.25 | 0.67 | 4.42 | 0.96 | 2.96 | 0.449 | 3.19 | 0.511 | 3 | 0.03 | < 0.5 | 0.48 | 7 | < 0.1 | 9.23 | 0.81
108-25-H32 Orig | Original | 57.57 | 11.45 | 7.13 | 0.4 | 7.02 | 7.8 | 1.64 | 3.7 | 0.554 | 0.07 | 98.88 | 14 | 2 | 94 | 80 | 19 | 40 | < 10 | 70 | 16 | 4.4 | < 5 | 110 | 123 | 18 | 137 | 6.1 | < 2 | < 0.5 | 0.1 | 1 | < 0.2 | 5.3 | 328 | 28.1 | 54.2 | 6.22 | 23 | 4.68 | 0.915 | 3.64 | 0.58 | 3.37 | 0.66 | 1.86 | 0.273 | 1.82 | 0.297 | 3.3 | 0.56 | 0.6 | 0.54 | 19 | < 0.1 | 9.49 | 2.12
108-25-H32 Dup | Lab duplicate | 57.6 | 11.52 | 7.12 | 0.398 | 6.98 | 7.79 | 1.63 | 3.69 | 0.558 | 0.08 | 98.89 | 14 | 2 | 92 | 80 | 19 | 40 | < 10 | 70 | 16 | 4.6 | < 5 | 109 | 123 | 17.8 | 134 | 6.2 | < 2 | < 0.5 | 0.1 | 1 | < 0.2 | 5.1 | 326 | 27.9 | 52.9 | 6.07 | 23 | 4.54 | 0.979 | 3.63 | 0.57 | 3.18 | 0.64 | 1.84 | 0.262 | 1.87 | 0.31 | 3.4 | 0.57 | 0.6 | 0.54 | 18 | < 0.1 | 9.24 | 2.01
108-25-H36 | MGS Standard | 63.55 | 17.5 | 7.16 | 0.061 | 1.85 | 0.88 | 1.76 | 3.61 | 0.532 | 0.03 | 99.3 | 10 | 2 | 79 | 90 | 10 | 40 | 40 | 80 | 20 | 2.2 | < 5 | 116 | 165 | 11.8 | 129 | 7.9 | < 2 | < 0.5 | < 0.1 | 1 | < 0.2 | 4.4 | 493 | 30.5 | 51.8 | 6.25 | 22.4 | 3.71 | 0.885 | 2.64 | 0.38 | 2.21 | 0.43 | 1.21 | 0.182 | 1.13 | 0.181 | 3.1 | 0.68 | 0.7 | 0.59 | 15 | < 0.1 | 10.9 | 2.68
108-25-Z01 | MGS Rhyolite Standard | 79.9 | 11.65 | 0.57 | 0.009 | 0.17 | 0.33 | 5.99 | 0.63 | 0.139 | 0.03 | 99.95 | 7 | < 1 | < 5 | < 20 | 1 | < 20 | 10 | 220 | 9 | < 0.5 | 11 | 5 | 54 | 13.8 | 72 | 3.6 | < 2 | < 0.5 | < 0.1 | < 1 | 0.8 | 0.1 | 130 | 14.9 | 34.3 | 4.23 | 16.6 | 3.59 | 0.817 | 2.87 | 0.46 | 2.86 | 0.55 | 1.66 | 0.252 | 1.61 | 0.282 | 1.7 | 0.32 | < 0.5 | 0.06 | 25 | < 0.1 | 3.28 | 1.8
108-25-H10b | MGS Granite Standard* | 71.61 | 14.77 | 3.53 | 0.058 | 0.79 | 3.39 | 4.11 | 1.4 | 0.295 | 0.08 | 100.7 | 4 | 1 | 28 | < 20 | 6 | < 20 | < 10 | 50 | 20 | 0.8 | < 5 | 44 | 299 | 5.3 | 174 | 3.9 | < 2 | < 0.5 | < 0.1 | 1 | < 0.2 | 0.5 | 499 | 12.4 | 21.5 | 2.18 | 7.94 | 1.6 | 0.683 | 1.26 | 0.19 | 1.01 | 0.2 | 0.5 | 0.071 | 0.53 | 0.086 | 3.7 | 0.18 | < 0.5 | 0.25 | 7 | < 0.1 | 1.58 | 0.32
108-25-H22 | MGS Molson Standard | 48.62 | 16.66 | 16.5 | 0.211 | 3.38 | 9.89 | 2.57 | 0.34 | 2.023 | 0.12 | 100.8 | 35 | < 1 | 410 | < 20 | 44 | 40 | 130 | 130 | 25 | 1.5 | < 5 | 6 | 140 | 26.9 | 93 | 5.3 | < 2 | < 0.5 | 0.1 | 1 | < 0.2 | 0.4 | 35 | 5.29 | 13.5 | 2.07 | 10.7 | 3.26 | 1.27 | 4.23 | 0.74 | 4.88 | 1.01 | 2.94 | 0.443 | 2.69 | 0.451 | 2.4 | 0.31 | < 0.5 | < 0.05 | < 5 | < 0.1 | 0.47 | 0.13
Method Blank | Method Blank | < 0.01 | < 0.01 | < 0.01 | < 0.005 | < 0.01 | < 0.01 | < 0.01 | < 0.01 | < 0.001 | < 0.01 | < 0.01 | < 1 | < 1 | < 5 | < 20 | < 1 | < 20 | < 10 | < 30 | < 1 | < 0.5 | < 5 | < 1 | 3 | < 0.5 | 1 | < 0.2 | < 2 | < 0.5 | < 0.1 | < 1 | < 0.2 | < 0.1 | 2 | < 0.05 | < 0.05 | < 0.01 | < 0.05 | < 0.01 | < 0.005 | < 0.01 | < 0.01 | < 0.01 | < 0.01 | < 0.01 | < 0.005 | < 0.01 | < 0.002 | < 0.1 | < 0.01 | < 0.5 | < 0.05 | < 5 | < 0.1 | < 0.05 | < 0.01
* MGS granite standard is not currently up to date

## Table 2_1
Table 2_1: Detection limits for whole-rock geochemical analyses (Ultratrace 2).
Analysis method | Analyte | Detection limit | Unit
ICP-MS | Li | 0.1 | ppm
ICP-MS | Be | 0.1 | ppm
ICP-MS | B | 1 | ppm
ICP-MS | Na | 0.001 | perc
ICP-MS | Mg | 0.01 | perc
ICP-MS | Al | 0.01 | perc
ICP-OES | P | 0.001 | perc
ICP-OES | S | 0.001 | perc
ICP-MS | K | 0.01 | perc
ICP-MS | Ca | 0.01 | perc
ICP-MS | V | 1 | ppm
ICP-MS | Cr | 1 | ppm
ICP-OES | Ti | 0.01 | perc
ICP-MS | Mn | 1 | ppm
ICP-MS | Fe | 0.01 | perc
ICP-MS | Co | 0.1 | ppm
ICP-MS | Ni | 0.1 | ppm
ICP-MS | Cu | 0.2 | ppm
ICP-MS | Zn | 0.1 | ppm
ICP-MS | Ga | 0.02 | ppm
ICP-MS | Ge | 0.1 | ppm
ICP-MS | As | 0.1 | ppm
ICP-MS | Se | 0.1 | ppm
ICP-MS | Rb | 0.1 | ppm
ICP-MS | Sr | 0.5 | ppm
ICP-MS | Y | 0.01 | ppm
ICP-MS | Zr | 0.1 | ppm
ICP-MS | Sc | 0.1 | ppm
ICP-MS | Pr | 0.1 | ppm
ICP-MS | Gd | 0.1 | ppm
ICP-MS | Dy | 0.1 | ppm
ICP-MS | Ho | 0.1 | ppm
ICP-MS | Er | 0.1 | ppm
ICP-MS | Tm | 0.1 | ppm
ICP-MS | Nb | 0.1 | ppm
ICP-MS | Mo | 0.01 | ppm
ICP-MS | Ag | 0.002 | ppm
ICP-MS | Cd | 0.01 | ppm
ICP-MS | In | 0.02 | ppm
ICP-MS | Sn | 0.05 | ppm
ICP-MS | Sb | 0.02 | ppm
ICP-MS | Te | 0.02 | ppm
ICP-MS | Cs | 0.02 | ppm
ICP-MS | Ba | 0.5 | ppm
ICP-MS | La | 0.5 | ppm
ICP-MS | Ce | 0.01 | ppm
ICP-MS | Nd | 0.02 | ppm
ICP-MS | Sm | 0.1 | ppm
ICP-MS | Eu | 0.1 | ppm
ICP-MS | Tb | 0.1 | ppm
ICP-MS | Yb | 0.1 | ppm
ICP-MS | Lu | 0.1 | ppm
ICP-MS | Hf | 0.1 | ppm
ICP-MS | Ta | 0.05 | ppm
ICP-MS | W | 0.1 | ppm
ICP-MS | Re | 0.001 | ppm
ICP-MS | Au | 0.5 | ppb
ICP-MS | Tl | 0.02 | ppm
ICP-MS | Pb | 0.1 | ppm
ICP-MS | Bi | 0.02 | ppm
ICP-MS | Th | 0.1 | ppm
ICP-MS | U | 0.1 | ppm
ICP-MS | Hg | 10 | ppb

## Table 2_2
Table 2_2: Drillhole collar location and orientation (Ultratrace 2).
DDH_ID | DATUM | UTM_ZONE | Easting | Northing | Elevation_ASL (m) | Latitude_DD | Longitude_DD | Azimuth | Dip | Total_Depth_m | Assessment_File
HFW-25-004 | 83 | 14 | 531560 | 6097797 | 223 | 55.005942 | -98.526742 | 315 | -50 | 536 | confidential

## Table 2_3
Table 2_3: Whole-rock geochemistry results (Ultratrace 2).
Sample_ID | UTM_zone | Easting | Northing | Latitude_DD | Longitude_DD | Comments | Rock_Type | Drill_hole_number | Depth_From_m | Depth_To_m | Li_ppm | Be_ppm | B_ppm | Na_perc | Mg_perc | Al_perc | P_perc | S_perc | K_perc | Ca_perc | V_ppm | Cr_ppm | Ti_perc | Mn_ppm | Fe_perc | Co_ppm | Ni_ppm | Cu_ppm | Zn_ppm | Ga_ppm | Ge_ppm | As_ppm | Se_ppm | Rb_ppm | Sr_ppm | Y_ppm | Zr_ppm | Sc_ppm | Pr_ppm | Gd_ppm | Dy_ppm | Ho_ppm | Er_ppm | Tm_ppm | Nb_ppm | Mo_ppm | Ag_ppm | Cd_ppm | In_ppm | Sn_ppm | Sb_ppm | Te_ppm | Cs_ppm | Ba_ppm | La_ppm | Ce_ppm | Nd_ppm | Sm_ppm | Eu_ppm | Tb_ppm | Yb_ppm | Lu_ppm | Hf_ppm | Ta_ppm | W_ppm | Re_ppm | Au_ppb | Tl_ppm | Pb_ppm | Bi_ppm | Th_ppm | U_ppm | Hg_ppb
108-25-H06 | 14 | 531560 | 6097797 | 55.026008 | -98.506311 | Thompson formation | Calcsilicate | HFW-25-004 | 196.25 | 196.55 | 8.7 | 3.5 | 17 | 0.261 | 1.42 | 1.75 | < 0.001 | 0.002 | 0.12 | 5.14 | 2 | 2 | 0.02 | 108 | 0.31 | 0.5 | 1 | 2.5 | 9.7 | 4.77 | < 0.1 | 1.7 | 0.4 | 6.1 | 52.2 | 2.21 | 1.6 | 0.3 | 1.2 | 0.6 | 0.5 | < 0.1 | 0.2 | < 0.1 | < 0.1 | 0.38 | 0.086 | 0.11 | < 0.02 | 0.5 | 0.17 | 0.02 | 0.54 | 24.4 | 6.7 | 11.1 | 3.79 | 0.6 | 0.2 | < 0.1 | 0.2 | < 0.1 | < 0.1 | < 0.05 | 0.1 | < 0.001 | 256 | 0.02 | 7.6 | < 0.02 | 5.3 | 3.2 | 120

## Table 2_4
Table 2_4: QA-QC for whole-rock geochemistry (Ultratrace 2).
Sample_ID | Purpose | Li_ppm | Be_ppm | B_ppm | Na_perc | Mg_perc | Al_perc | P_perc | S_perc | K_perc | Ca_perc | V_ppm | Cr_ppm | Ti_perc | Mn_ppm | Fe_perc | Co_ppm | Ni_ppm | Cu_ppm | Zn_ppm | Ga_ppm | Ge_ppm | As_ppm | Se_ppm | Rb_ppm | Sr_ppm | Y_ppm | Zr_ppm | Sc_ppm | Pr_ppm | Gd_ppm | Dy_ppm | Ho_ppm | Er_ppm | Tm_ppm | Nb_ppm | Mo_ppm | Ag_ppm | Cd_ppm | In_ppm | Sn_ppm | Sb_ppm | Te_ppm | Cs_ppm | Ba_ppm | La_ppm | Ce_ppm | Nd_ppm | Sm_ppm | Eu_ppm | Tb_ppm | Yb_ppm | Lu_ppm | Hf_ppm | Ta_ppm | W_ppm | Re_ppm | Au_ppb | Tl_ppm | Pb_ppm | Bi_ppm | Th_ppm | U_ppm | Hg_ppb
OREAS 922 | Lab standard | 22.5 | 0.7 |  | 0.022 | 1.45 | 3.04 | 0.067 | 0.397 | 0.41 | 0.44 | 32 | 44 |  | 781 | 5.53 | 18.8 | 32.1 | 2250 | 247 | 7.52 | < 0.1 | 6.6 | 3.3 | 24.1 | 16.8 | 19.1 | 8.2 | 4 | 8.7 | 4.9 |  |  |  |  | 0.3 | 0.75 | 0.965 | 0.32 | 0.24 | 3.87 | 0.46 |  | 1.64 | 76.4 | 37 | 70.2 | 30.2 | 5.6 |  | 0.7 |  |  | 0.2 |  | 1.2 |  |  | 0.17 | 64.4 | 14.4 | 15.7 | 2.2
OREAS 922 | Certified value | 22.8 | 0.65 |  | 0.021 | 1.33 | 2.72 | 0.063 | 0.386 | 0.376 | 0.324 | 29.4 | 40.7 |  | 730 | 5.05 | 19.4 | 34.3 | 2176 | 256 | 7.62 | 0.1 | 6.12 | 3.44 | 22.7 | 15 | 16 | 22.3 | 3.15 | 7.33 | 4.44 |  |  |  |  | 0.35 | 0.69 | 0.851 | 0.28 | 0.24 | 3.83 | 0.57 |  | 1.76 | 70 | 32.5 | 63 | 27.5 | 4.98 |  | 0.62 |  |  | 0.61 |  | 1.12 |  |  | 0.14 | 60 | 10.3 | 14.5 | 1.98
OREAS 520 | Lab standard | 14.5 | 0.6 |  | 0.047 | 1.23 | 1.52 |  |  | 0.45 | 4.53 | 255 | 40 |  | 2380 | 18.2 | 214 | 73.1 | 3030 | 22.7 | 12.8 | 0.2 | 161 | 1.6 | 29 | 31.5 | 14.2 | 33 | 12.7 | [7 empty] | 63.6 |  |  | 0.12 | 3.58 | 2.09 | 0.33 | 0.58 |  | 80.5 | 78.2 |  |  |  | 0.5 | 1.3 | 0.2 | 0.9 |  | 33.4 |  | 157 | 0.08 | 5.6 | 3.16 | 7.3 | 14
OREAS 520 | Certified value | 16.6 | 0.54 |  | 0.052 | 1.14 | 1.56 |  |  | 0.506 | 3.84 | 247 | 37.4 |  | 2280 | 15.74 | 196 | 73 | 2960 | 20.7 | 13.7 | 0.25 | 152 | 1.73 | 31.5 | 36 | 14.3 | 28 | 11.8 | [7 empty] | 62 |  |  | 0.11 | 3.42 | 1.97 | 0.33 | 0.57 |  | 83 | 79 |  |  |  | 0.5 | 1.36 | 0.2 | 0.81 |  | 29.6 |  | 169 | 0.09 | 5.22 | 2.9 | 8.03 | 14.9
OREAS 263 | Lab standard | [6 empty] | 0.044 | 0.128
OREAS 263 | Certified value | [6 empty] | 0.041 | 0.126
OREAS 130 | Lab standard | 29.8 |  |  |  | 1.03 | 0.95 |  |  | 0.46 | 1.81 | 37 | 25 |  | 1600 | 7.76 | 27.6 | 36.7 | 230 | > 5000 | 4.47 |  | 204 |  | 36 | 18.6 | 11.6 | 20.7 | 3.5 | 5.5 | 3.3 |  | 0.4 |  |  |  | 5.49 | 5.1 | 25.7 | 0.19 |  | 4.05 | 0.18 | 2.67 |  | 23.9 | 47.9 | [5 empty] | 0.2 | 0.6 |  | 0.8 |  |  | 4.23 | 1210 | 2.8 | 10.1 | 8.1 | 640
OREAS 130 | Certified value | 29.9 |  |  |  | 0.892 | 1.1 |  |  | 0.5 | 1.81 | 33.1 | 23.2 |  | 1630 | 7.27 | 27.1 | 35.2 | 226 | 16900 | 4.78 |  | 205 |  | 41.6 | 23.2 | 13 | 19 | 3.42 | 5.93 | 3.53 |  | 0.48 |  |  |  | 8.25 | 6.27 | 28.8 | 0.2 |  | 4.69 | 0.17 | 2.96 |  | 26.4 | 54 | [5 empty] | 0.15 | 0.61 |  | 1.4 |  |  | 5.92 | 1300 | 3.05 | 10.3 | 8.36 | 670
OREAS 130 | Lab standard | 26 |  |  |  | 0.95 | 1.16 |  |  | 0.44 | 1.81 | 32 | 23 |  | 1390 | 7.09 | 25 | 30.9 | 215 | > 5000 | 4.02 |  | 196 |  | 37.6 | 18.2 | 11.5 | 19.9 | 3.6 | 5.6 | 3.4 |  | 0.5 |  |  |  | 4.3 | 5.05 | 25.7 | 0.16 |  | 4.13 | 0.18 | 2.65 |  | 22.8 | 46.5 | [5 empty] | 0.2 | 0.6 |  | 0.9 |  |  | 4.34 | 1240 | 3.02 | 9.9 | 7.7 | 620
OREAS 130 | Certified value | 29.9 |  |  |  | 0.892 | 1.1 |  |  | 0.5 | 1.81 | 33.1 | 23.2 |  | 1630 | 7.27 | 27.1 | 35.2 | 226 | 16900 | 4.78 |  | 205 |  | 41.6 | 23.2 | 13 | 19 | 3.42 | 5.93 | 3.53 |  | 0.48 |  |  |  | 8.25 | 6.27 | 28.8 | 0.2 |  | 4.69 | 0.17 | 2.96 |  | 26.4 | 54 | [5 empty] | 0.15 | 0.61 |  | 1.4 |  |  | 5.92 | 1300 | 3.05 | 10.3 | 8.36 | 670
OREAS 609b | Lab standard | 7.7 | 0.6 |  | 0.062 | 0.06 | 0.86 | 0.025 | 1.9 | 0.29 | 0.8 | 6 | 20 | 0.01 | 198 | 2.47 | 5 | 7.8 | 5390 | 1240 | 5.38 | 0.1 | 1460 | 16.4 | 14.6 | 38.9 | 5.69 | 34.3 | 1.2 | 4.3 | 2.4 | 1.4 | 0.2 | 0.4 |  | 0.3 | 4.91 | 25.3 | 8.11 | 2.04 | 9.01 | 104 | 22.4 | 1.39 |  | 17.5 | 34.9 | 15.2 | 3 | 0.5 | 0.3 | 0.2 | < 0.1 | 0.9 |  | 1.6 | < 0.001 | 5130 | 0.92 | 383 | 110 | 6.5 | 2.2 | 510
OREAS 609b | Certified value | 7.32 | 0.59 |  | 0.06 | 0.067 | 1 | 0.021 | 1.76 | 0.279 | 1 | 5.69 | 17.4 | 0.009 | 210 | 2 | 4.75 | 7.05 | 4970 | 1259 | 4.89 | 0.13 | 1460 | 15 | 13.9 | 36.2 | 5.22 | 34.6 | 1.02 | 3.98 | 2.29 | 1.34 | 0.18 | 0.39 |  | 0.42 | 5.1 | 24.4 | 7.93 | 1.98 | 9.13 | 134 | 21.8 | 1.4 |  | 16.8 | 34 | 14.1 | 2.82 | 0.48 | 0.29 | 0.21 | 0.03 | 1.03 |  | 1.81 | 0.001 | 5150 | 0.91 | 384 | 109 | 6.17 | 2.04 | 520
OREAS 45h | Lab standard | [6 empty] | 0.018 | 0.031 |  |  |  |  | 0.11
OREAS 45h | Certified value | [6 empty] | 0.018 | 0.032 |  |  |  |  | 0.116
OREAS 625 | Lab standard | [6 empty] | 0.027 | 4.141 |  |  |  |  | 0.03
OREAS 625 | Certified value | [6 empty] | 0.025 | 3.77 |  |  |  |  | 0.023
Method Blank | Method Blank | 0.2 | < 0.1 | 1 | 0.008 | < 0.01 | < 0.01 | < 0.001 | < 0.001 | < 0.01 | 0.01 | < 1 | 2 | < 0.01 | 7 | 0.03 | < 0.1 | 0.1 | 1.4 | < 0.1 | 0.06 | < 0.1 | 0.2 | 0.1 | 0.4 | < 0.5 | 0.05 | < 0.1 | < 0.1 | < 0.1 | < 0.1 | < 0.1 | < 0.1 | < 0.1 | < 0.1 | < 0.1 | 0.09 | 0.007 | < 0.01 | < 0.02 | < 0.05 | 0.07 | < 0.02 | < 0.02 | 6.6 | < 0.5 | 0.01 | 0.08 | < 0.1 | < 0.1 | < 0.1 | < 0.1 | < 0.1 | < 0.1 | < 0.05 | < 0.1 | < 0.001 | 1.5 | 0.04 | < 0.1 | 0.03 | < 0.1 | < 0.1 | 10
Method Blank | Method Blank | < 0.1 | < 0.1 | 6 | 0.006 | < 0.01 | < 0.01 |  |  | < 0.01 | < 0.01 | < 1 | 2 |  | < 1 | < 0.01 | < 0.1 | < 0.1 | < 0.2 | 0.2 | 0.12 | < 0.1 | < 0.1 | 0.4 | < 0.1 | < 0.5 | < 0.01 | < 0.1 | < 0.1 | < 0.1 | < 0.1 | < 0.1 | < 0.1 | < 0.1 | < 0.1 | < 0.1 | 0.03 | 0.004 | < 0.01 | < 0.02 | < 0.05 | < 0.02 | 0.03 | < 0.02 | 2.8 | < 0.5 | < 0.01 | < 0.02 | < 0.1 | < 0.1 | < 0.1 | < 0.1 | < 0.1 | < 0.1 | < 0.05 | < 0.1 | < 0.001 | 1.8 | < 0.02 | < 0.1 | < 0.02 | < 0.1 | < 0.1 | 20

## Table 3_1
Table 3_1: Detection limits for whole-rock geochemical analyses (4B1).
Analysis method | Analyte | Detection limit | Unit
ICP-OES | Cd | 0.5 | ppm
ICP-OES | Cu | 1 | ppm
ICP-OES | Ni | 1 | ppm
ICP-OES | Zn | 1 | ppm
ICP-OES | S | 0.001 | perc
ICP-OES | Ag | 0.3 | ppm
ICP-OES | Pb | 5 | ppm

## Table 3_2
Table 3_2: Drillhole collar location and orientation (4B1).
DDH_ID | DATUM | UTM_ZONE | Easting | Northing | Elevation_ASL (m) | Latitude_DD | Longitude_DD | Azimuth | Dip | Total_Depth_m | Assessment_File
W118-21 | 83 | 14 | 537363 | 6103946 | 228 | 55.08086 | -98.414735 | 315 | -50 | 243 | 92951
HFW-25-006 | 83 | 14 | 532344 | 6097529 | 224 | 55.02355 | -98.494078 | 322 | -60 | 293 | confidential
HFW-25-009 | 83 | 14 | 531604 | 6097808 | 222 | 55.026104 | -98.505621 | 342 | -70 | 314 | confidential
HFW-25-011 | 83 | 14 | 530269 | 6095555 | 223 | 55.005942 | -98.526742 | 315 | -50 | 536 | confidential
HFW-25-012 | 83 | 14 | 538169 | 6101942 | 230 | 55.062791 | -98.402379 | 131 | -50 | 341 | confidential

## Table 3_3
Table 3_3: Whole-rock geochemistry results (4B1).
Sample_ID | UTM_zone | Easting | Northing | Latitude_DD | Longitude_DD | Comments | Rock_Type | Drill_hole_number | Depth_From_m | Depth_To_m | Cd_ppm | Cu_ppm | Ni_ppm | Zn_ppm | S_perc | Ag_ppm | Pb_ppm
108-25-H01 | 14 | 537363 | 6103946 | 55.08086 | -98.414735 | Molson swarm? | Mafic dike, orthopyroxene-bearing? | W118-21 | 229.21 | 229.51 | < 0.5 | 96 | 42 | 88 | 0.216 | < 0.3 | < 5
108-25-H02 | 14 | 537363 | 6103946 | 55.08086 | -98.414735 | Molson swarm? | Mafic dike, garnet-bearing | W118-21 | 232.56 | 232.87 | < 0.5 | 45 | 12 | 135 | 0.196 | 0.3 | 5
108-25-H03 | 14 | 530269 | 6095555 | 55.005942 | -98.526742 | Molson swarm? | Mafic dike | HFW-25-011 | 42 | 42.3 | < 0.5 | 27 | 115 | 78 | 0.03 | < 0.3 | < 5
108-25-H04 | 14 | 530269 | 6095555 | 55.005942 | -98.526742 | Molson swarm? | Mafic dike, garnet-bearing | HFW-25-011 | 65 | 65.3 | < 0.5 | 21 | 68 | 127 | 0.178 | < 0.3 | 5
108-25-H15 | 14 | 538169 | 6101942 | 55.062791 | -98.402379 | Bah Lake assemblage | Plagioclase amphibolite | HFW-25-012 | 55.15 | 55.45 | < 0.5 | 145 | 110 | 81 | 0.096 | < 0.3 | 5
108-25-H16 | 14 | 538169 | 6101942 | 55.062791 | -98.402379 | Bah Lake assemblage | Plagioclase amphibolite | HFW-25-012 | 132.25 | 132.55 | < 0.5 | 63 | 132 | 93 | 0.746 | < 0.3 | 16
108-25-H18 | 14 | 532344 | 6097529 | 55.02355 | -98.494078 | Bah Lake assemblage? | Plagioclase amphibolite | HFW-25-006 | 42.75 | 43.05 | < 0.5 | 93 | 135 | 84 | 0.332 | < 0.3 | 7
108-25-H19 | 14 | 532344 | 6097529 | 55.02355 | -98.494078 | Bah Lake assemblage? | Plagioclase amphibolite | HFW-25-006 | 48.7 | 49 | < 0.5 | 158 | 112 | 108 | 0.872 | < 0.3 | < 5
108-25-H25 | 14 | 532344 | 6097529 | 55.02355 | -98.494078 | Molson swarm? | Mafic dike | HFW-25-006 | 181.2 | 181.5 | < 0.5 | 78 | 54 | 129 | 0.246 | < 0.3 | 6
108-25-H39 | 14 | 531604 | 6097808 | 55.026104 | -98.505621 | Molson swarm? | Mafic dike | HFW-25-009 | 71 | 71.3 | < 0.5 | < 1 | 237 | 71 | 0.005 | < 0.3 | < 5

## Table 3_4
Table 3_4: QA-QC for whole-rock geochemistry (4B1).
Sample_ID | Purpose | Cd_ppm | Cu_ppm | Ni_ppm | Zn_ppm | S_perc | Ag_ppm | Pb_ppm
OREAS 903 | Lab standard | < 0.5 | 6450 | 58 | 25 | 0.469 | 0.5 | 8
OREAS 903 | Certified value | 0.2 | 6520 | 54 | 24.3 | 0.5 | 0.432 | 11.3
OREAS 903 | Lab standard | < 0.5 | 6490 | 53 | 25 | 0.475 | < 0.3 | 10
OREAS 903 | Certified value | 0.2 | 6520 | 54 | 24.3 | 0.5 | 0.432 | 11.3
Oreas 72b | Lab standard | < 0.5 | 227 | 6180 | 99 | 1.43 | < 0.3 | 12
Oreas 72b | Certified value | 0.31 | 222 | 6860 | 99 | 1.49 | 0.23 | 14.9
OREAS 681 | Lab standard |  | 268 | 446 | 78 | 0.11 | 0.3 | 8
OREAS 681 | Certified value |  | 264 | 503 | 88 | 0.109 | 0.118 | 10.2
OREAS 247 | Lab standard | < 0.5 | 37 | 41 | 75 | 0.677 | 2.4 | 29
OREAS 247 | Certified value | 0.065 | 42.2 | 45.9 | 86 | 0.714 | 2.16 | 31.9
OREAS 603c | Lab standard | 30.8 | > 10000 | 26 | 7930 | 3.82 | > 100 | > 5000
OREAS 603c | Certified value | 31.4 | 12100 | 26.9 | 8030 | 4 | 294 | 10428
OREAS 601c | Lab standard | 2.7 | 1140 | 8 | 414 | 1.54 | 48.6 | 333
OREAS 601c | Certified value | 2.77 | 1160 | 6.83 | 425 | 1.58 | 50.3 | 328
OREAS 750 | Lab standard | < 0.5 | 20 | 11 | 60 | 0.071 |  | 13
OREAS 750 | Certified value | 0.58 | 20.4 | 11.4 | 65 | 0.073 |  | 13.8
OREAS 45h | Lab standard |  | 728 | 397 | 37 | 0.036 | 0.7 | 12
OREAS 45h | Certified value |  | 767 | 423 | 39.7 | 0.035 | 0.147 | 11.9
OREAS 625 | Lab standard | 82.6 | 1650 | 6 | > 10000 | 4.01 | 12.5 | > 5000
OREAS 625 | Certified value | 83 | 1710 | 5.98 | 31700 | 3.8 | 11.7 | 8220
108-25-H02 | Original | < 0.5 | 44 | 12 | 134 | 0.194 | 0.4 | 5
108-25-H02 | Lab duplicate | < 0.5 | 47 | 12 | 136 | 0.198 | 0.3 | 5
108-25-H39 | Original | < 0.5 | < 1 | 236 | 71 | 0.005 | < 0.3 | < 5
108-25-H39 | Lab duplicate | < 0.5 | < 1 | 238 | 71 | 0.005 | 0.3 | < 5
Method Blank | Method Blank | < 0.5 | < 1 | < 1 | < 1 | < 0.001 | < 0.3 | < 5
Method Blank | Method Blank | < 0.5 | < 1 | < 1 | < 1 | 0.002 | < 0.3 | < 5
Method Blank | Method Blank | < 0.5 | < 1 | 1 | < 1 | < 0.001 | < 0.3 | < 5
Method Blank | Method Blank | < 0.5 | < 1 | < 1 | < 1 | < 0.001 | < 0.3 | < 5
Method Blank | Method Blank | < 0.5 | < 1 | < 1 | < 1 | 0.002 | < 0.3 | < 5
Method Blank | Method Blank | < 0.5 | < 1 | < 1 | < 1 | 0.001 | < 0.3 | < 5
Method Blank | Method Blank | < 0.5 | < 1 | < 1 | < 1 | 0.001 | < 0.3 | < 5

## Table 4_1
Table 4_1: Detection limits for whole-rock geochemical analyses (4F-C, S).
Analysis method | Analyte | Detection limit | Unit
IR | C | 0.01 | perc
IR | S | 0.01 | perc

## Table 4_2
Table 4_2: Drillhole collar location and orientation (4F-C, S).
DDH_ID | DATUM | UTM_ZONE | Easting | Northing | Elevation_ASL (m) | Latitude_DD | Longitude_DD | Azimuth | Dip | Total_Depth_m | Assessment_File
HFW-25-004 | 83 | 14 | 531560 | 6097797 | 224 | 55.026008 | -98.506311 | 322 | -60 | 256 | confidential
HFW-25-005 | 83 | 14 | 541979 | 6107172 | 221 | 55.109479 | -98.341958 | 315 | -60 | 317 | confidential
HFW-25-006 | 83 | 14 | 532344 | 6097529 | 224 | 55.02355 | -98.494078 | 322 | -60 | 293 | confidential
HFW-25-008 | 83 | 14 | 532755 | 6098123 | 224 | 55.02886 | -98.487581 | 318 | -55 | 350 | confidential
HFW-25-009 | 83 | 14 | 531604 | 6097808 | 222 | 55.026104 | -98.505621 | 342 | -70 | 314 | confidential
HFW-25-011 | 83 | 14 | 530269 | 6095555 | 223 | 55.005942 | -98.526742 | 315 | -50 | 536 | confidential
HFW-25-013 | 83 | 14 | 539715 | 6103489 | 223 | 55.076571 | -98.377959 | 330 | -50 | 293 | confidential

## Table 4_3
Table 4_3: Whole-rock geochemistry results (4F-C, S).
Sample_ID | UTM_zone | Easting | Northing | Latitude_DD | Longitude_DD | Comments | Rock_Type | Drill_hole_number | Depth_From_m | Depth_To_m | C_perc | S_perc
108-25-H05 | 14 | 530269 | 6095555 | 55.005942 | -98.526742 | Pipe formation | Silicate-facies iron formation | HFW-25-011 | 419.9 | 420.2 | 0.13 | 0.89
108-25-H07 | 14 | 531560 | 6097797 | 55.026008 | -98.506311 | Thompson formation | Semipelite, calcareous | HFW-25-004 | 222 | 222.3 | 0.01 | 0.26
108-25-H12 | 14 | 541979 | 6107172 | 55.109479 | -98.341958 | Thompson formation | Calcsilicate | HFW-25-005 | 164 | 164.2 | 0.09 | 0.01
108-25-H20 | 14 | 532344 | 6097529 | 55.02355 | -98.494078 | Bah Lake assemblage? | Sulphidic sediment | HFW-25-006 | 58.55 | 58.85 | 0.74 | 2.61
108-25-H21 | 14 | 532344 | 6097529 | 55.02355 | -98.494078 | Pipe/Setting formation | Pelite | HFW-25-006 | 124.55 | 124.85 | 0.12 | 1.21
108-25-H23 | 14 | 532344 | 6097529 | 55.02355 | -98.494078 | Pipe/Setting formation | Chert, carbonate-bearing | HFW-25-006 | 130.3 | 130.6 | 1.67 | 0.02
108-25-H27 | 14 | 532755 | 6098123 | 55.02886 | -98.487581 | Pipe/Setting formation | Chert, pink | HFW-25-008 | 34.8 | 35 | 0.12 | < 0.01
108-25-H31 | 14 | 532755 | 6098123 | 55.02886 | -98.487581 | Pipe formation | Silicate-facies iron formation, dark purple | HFW-25-008 | 176.6 | 176.9 | 0.09 | 0.46
108-25-H32 | 14 | 532755 | 6098123 | 55.02886 | -98.487581 | Pipe formation | Calcsilicate | HFW-25-008 | 187.55 | 187.85 | 0.22 | 0.05
108-25-H33 | 14 | 532755 | 6098123 | 55.02886 | -98.487581 | Pipe formation | Silicate-facies iron formation, grey-purple, laminated | HFW-25-008 | 198.3 | 198.5 | 0.02 | < 0.01
108-25-H34 | 14 | 532755 | 6098123 | 55.02886 | -98.487581 | Pipe formation | Calcsilicate | HFW-25-008 | 219.8 | 220.05 | 0.2 | < 0.01
108-25-H35 | 14 | 539715 | 6103489 | 55.076571 | -98.377959 | Pipe/Setting formation | Chert, red | HFW-25-013 | 31.35 | 31.65 | 0.03 | < 0.01
108-25-H37 | 14 | 539715 | 6103489 | 55.076571 | -98.377959 | Thompson formation | Diopside-biotite gneiss | HFW-25-013 | 261.8 | 262.1 | 0.1 | 0.02
108-25-H38 | 14 | 531604 | 6097808 | 55.026104 | -98.505621 | Pipe/Setting formation | Pelite | HFW-25-009 | 65.8 | 66.1 | 0.07 | 0.48
108-25-H41 | 14 | 531604 | 6097808 | 55.026104 | -98.505621 | Pipe/Setting formation | Concretion, carbonate-bearing | HFW-25-009 | 169.75 | 169.9 | 0.58 | 0.05

## Table 4_4
Table 4_4: QA-QC for whole-rock geochemistry (4F-C, S).
Sample_ID | Purpose | C_perc | S_perc
BaSO4 | Lab standard |  | 14
BaSO4 | Certified value |  | 14
BaSO4 | Lab standard |  | 13.9
BaSO4 | Certified value |  | 14
GS311-4 | Lab standard | 1.12 | 0.54
GS311-4 | Certified value | 1.11 | 0.54
GS311-4 | Lab standard | 1.11 | 0.56
GS311-4 | Certified value | 1.11 | 0.54
GS316-3 | Lab standard | 0.05 | 0.33
GS316-3 | Certified value | 0.06 | 0.34
GS316-3 | Lab standard | 0.05 | 0.34
GS316-3 | Certified value | 0.06 | 0.34
108-25-H23 | Original | 1.66 | 0.02
108-25-H23 | Lab duplicate | 1.68 | 0.02
108-25-H35 | Original | 0.03 | < 0.01
108-25-H35 | Lab duplicate | 0.02 | < 0.01
108-25-H36 | MGS Standard | 0.25 | 0.86

## Table 5_1
Table 5_1: Detection limits for whole-rock geochemical analyses (1C-Exp).
Analysis method | Analyte | Detection limit | Unit
ICP-MS | Pd | 1 | ppb
ICP-MS | Pt | 1 | ppb
ICP-MS | Au | 2 | ppb

## Table 5_2
Table 5_2: Drillhole collar location and orientation (1C-Exp).
DDH_ID | DATUM | UTM_ZONE | Easting | Northing | Elevation_ASL (m) | Latitude_DD | Longitude_DD | Azimuth | Dip | Total_Depth_m | Assessment_File
HFW-25-006 | 83 | 14 | 532344 | 6097529 | 224 | 55.02355 | -98.494078 | 322 | -60 | 293 | confidential

## Table 5_3
Table 5_3: Whole-rock geochemistry results (1C-Exp).
Sample_ID | UTM_zone | Easting | Northing | Latitude_DD | Longitude_DD | Comments | Rock_Type | Drill_hole_number | Depth_From_m | Depth_To_m | Pd_ppb | Pt_ppb | Au_ppb
108-25-H20 | 14 | 532344 | 6097529 | 55.02355 | -98.494078 | Bah Lake assemblage? | Sulphidic sediment | HFW-25-006 | 58.55 | 58.85 | 2 | 3 | < 2

## Table 5_4
Table 5_4: QA-QC for whole-rock geochemistry (1C-Exp).
Sample_ID | Purpose | Pd_ppb | Pt_ppb | Au_ppb
OREAS 681 | Lab standard | 241 | 522 | 51
OREAS 681 | Certified value | 243 | 526 | 51
OREAS 683 | Lab standard | 863 | 1770 | 213
OREAS 683 | Certified value | 853 | 1760 | 207
108-25-H20 | Original | 2 | 3 | < 2
108-25-H20 | Lab duplicate | 2 | 2 | < 2
Method Blank | Method Blank | < 1 | < 1 | < 2
Method Blank | Method Blank | < 1 | < 1 | < 2