## ReadMe
Manitoba Geological Survey
Data Repository Item DRI2026001
Whole-rock geochemistry of bedrock samples from the Kasmere and Putahow areas, northwestern Manitoba (parts of NTS 64N6,10, 11, 15)
by C.O. Böhm, S.D. Anderson, J. Macdonald and J. Janssens
Contents: Metadata Table 1_1: Detection limits for whole-rock geochemical analyses (4 Litho). Table 1_2: Whole-rock geochemistry results (4 Litho). Table 1_3: QA-QC for whole-rock geochemistry (4 Litho). Table 2_1: Detection limits for whole-rock geochemical analysis (4 Litho-Research). Table 2_2: Whole-rock geochemistry results (4 Litho-Research). Table 2_3: QA-QC for whole-rock geochemistry (4 Litho-Research). Table 3_1: Detection limits for whole-rock geochemical analysis (Au+48 (1H)). Table 3_2: Whole-rock geochemistry results (Au+48 (1H)). Table 3_3: QA-QC for whole-rock geochemistry (Au+48 (1H)).
Abbreviations: DD, decimal degrees; ICP, inductively coupled plasma; INAA, instrumental neutron activation analysis; LOI, loss-on-ignition; MGS, Manitoba Geological Survey; MS, mass spectrometry; n/a, not available; OES, optical emission spectrometry; perc, percent (by weight); ppm, parts per million (by weight); ppb, parts per billion (by weight); QA, quality assurance; QC, quality control.
Manitoba Business, Mining, Trade and Job Creation does not assume any liability for errors that may occur. The digital data are provided as received from the author and have not been edited or formatted. Any third-party data are supplied on the understanding that they are for the sole use of the licensee, and will not be redistributed in any form, in whole or in part. Any references to proprietary software in the documentation and/or any use of proprietary data formats in this release do not constitute endorsement by Manitoba Business, Mining, Trade and Job Creation of any manufacturer's product.
When using information from this publication in other publications or presentations, due acknowledgment should be given to the Manitoba Geological Survey. The following reference format is recommended:
Böhm, C.O., Anderson, S.D., Macdonald, J. and Janssens, J. 2026: Whole-rock geochemistry of bedrock samples from the Kasmere and Putahow area, northwestern Manitoba (parts of NTS 64N6,10, 11, 15); Manitoba Business, Mining, Trade and Job Creation, Manitoba Geological Survey, Data Repository Item DRI2026001, Microsoft® Excel® file.
NTS grid: parts of NTS 64N6,10, 11, 15
Published 2026 by: Manitoba Business, Mining, Trade and Job Creation Manitoba Geological Survey 360-1395 Ellice Avenue Winnipeg, Manitoba R3G 3P2 Canada
Tel: 1-800-223-5215 (General Enquiry)
Tel: 204-945-6569 (Resource Centre)
Fax: 204-945-8427
Email: minesinfo@gov.mb.ca
Website: manitoba.ca/minerals

## Metadata
Metadata
Project_Information
Project_Number | MGS2026_006
Project_Name | Kasmere-Putahow lakes
Project_Lead | J. Macdonald
Publication_Release_Date | 2026-02-13
Publication_Number | DRI2026001
Organization_Responsible | MGS
Total_Samples_Analyzed | 36
NTS_Sheet_250K | 64N
NTS_Sheet_50K | 64N/6,10, 11, 15
Sample_Preparation_Methodology
This dataset is composed of lithogeochemistry results from outcrop and boulder samples in the Kasmere-Putahow lakes area. All lithogeochemistry samples were collected from outcrop, and assay samples not collected from outcrop are noted in the comments column. Samples were collected by S.D. Anderson and C.O. Böhm (both formerly MGS staff). The compilation and file preparation were carried out by J. Macdonald and J. Janssens. Samples were collected using hammers and chisels, and a diamond-blade rock saw if required. Fine- to medium-grained rock samples consisting of 1–5 kg of homogeneous material were selectively collected to avoid weathering, alteration and veining, except in the case of samples collected for assay. Samples were individually bagged and sealed with tape to avoid contamination and trimmed by rock saw at the Manitoba Geological Survey Midland Sample and Core Library in Winnipeg to remove all weathered surfaces, veins or altered fractures . The cleaned samples were crushed in a steel-jaw crusher to <5 mm, riffled both manually and mechanically, homogenized by rolling, and quartered. A fraction was taken from each quarter, and these were crushed together in a mild-steel shatterbox and placed in a vibratory-ring pulverizer for milling to <200 mesh. The pulverized sample was quartered, riffled and quartered again to obtain a 20 g sample for analysis. Among the samples submitted for whole rock geochemistry analysis, one blind MGS rhyolite standard and one blind duplicate were added to the sample suite.
Analysis_Information | Tables 1_1 to 1_3 | Tables 2_1 to 2_3 | Table 3_1 to 3_3
Laboratory | Activation Laboratories Ltd.; Ancaster, Ontario | Activation Laboratories Ltd.; Ancaster, Ontario | Activation Laboratories Ltd.; Ancaster, Ontario
Laboratory_Report_Number | A07-0331 | A07-0331 | A06-3178
Sample_Medium | Rock powder | Rock powder | Rock powder
Size_Fraction_If_Applicable | n/a | n/a | n/a
Analytical_Digestion_If_Applicable | Lithium metaborate/tetraborate fusion, 5% HNO3 | Lithium metaborate/tetraborate fusion | 4-acid (hydrochloric, nitric, perchloric and hydrofluoric); “near total” digestions
Sample_Aliquot | 5 g | 3g | 0.5 g
Analytical_Method | ICP-OES; ICP-MS | ICP-OES; ICP-MS | ICP-OES; INAA
Lab_Analytical_Package_Code | 4Litho | 4Lithoresearch | Au+48 (1H)

## Table 1_1
Table 1_1: Detection limits for whole-rock geochemical analysis (4 Litho).
Analysis method | Analyte | Detection limit | Unit
ICP-OES | SiO2 | 0.01 | perc
ICP-OES | Al2O3 | 0.01 | perc
ICP-OES | Fe2O3(T) | 0.01 | perc
ICP-OES | MnO | 0.001 | perc
ICP-OES | MgO | 0.01 | perc
ICP-OES | CaO | 0.01 | perc
ICP-OES | Na2O | 0.01 | perc
ICP-OES | K2O | 0.01 | perc
ICP-OES | TiO2 | 0.001 | perc
ICP-OES | P2O5 | 0.01 | perc
ICP-OES | LOI | 0.01 | perc
ICP-OES | Sc | 1 | ppm
ICP-OES | Be | 1 | ppm
ICP-OES | V | 5 | ppm
ICP-MS | Cr | 20 | ppm
ICP-OES | Ba | 3 | ppm
ICP-MS | Co | 1 | ppm
ICP-OES | Sr | 2 | ppm
ICP-OES | Y | 2 | ppm
ICP-MS | Ni | 20 | ppm
ICP-OES | Zr | 4 | ppm
ICP-MS | Cu | 10 | ppm
ICP-MS | Zn | 30 | ppm
ICP-MS | Ga | 1 | ppm
ICP-MS | As | 5 | ppm
ICP-MS | Ge | 1 | ppm
ICP-MS | Rb | 2 | ppm
ICP-MS | Nb | 1 | ppm
ICP-MS | Mo | 2 | ppm
ICP-MS | Ag | 0.5 | ppm
ICP-MS | Sn | 1 | ppm
ICP-MS | In | 0.2 | ppm
ICP-MS | Sb | 0.5 | ppm
ICP-MS | Cs | 0.5 | ppm
ICP-MS | La | 0.1 | ppm
ICP-MS | Ce | 0.1 | ppm
ICP-MS | Pr | 0.05 | ppm
ICP-MS | Nd | 0.1 | ppm
ICP-MS | Sm | 0.1 | ppm
ICP-MS | Eu | 0.05 | ppm
ICP-MS | Gd | 0.1 | ppm
ICP-MS | Tb | 0.1 | ppm
ICP-MS | Dy | 0.1 | ppm
ICP-MS | Ho | 0.1 | ppm
ICP-MS | Er | 0.1 | ppm
ICP-MS | Tm | 0.05 | ppm
ICP-MS | Yb | 0.1 | ppm
ICP-MS | Lu | 0.04 | ppm
ICP-MS | Hf | 0.2 | ppm
ICP-MS | Ta | 0.1 | ppm
ICP-MS | W | 1 | ppm
ICP-MS | Tl | 0.1 | ppm
ICP-MS | Pb | 5 | ppm
ICP-MS | Bi | 0.4 | ppm
ICP-MS | Th | 0.1 | ppm
ICP-MS | U | 0.1 | ppm

## Table 1_2
Table 1_2: Whole-rock geochemistry results (4 Litho).
Sample_ID | UTM_zone | Easting | Northing | Latitude_DD | Longitude_DD | Comments | Rock_Type | SiO2_perc | Al2O3_perc | Fe2O3(T)_perc | MnO_perc | MgO_perc | CaO_perc | Na2O_perc | K2O_perc | TiO2_perc | P2O5_perc | LOI_perc | Total_perc | Sc_ppm | Be_ppm | V_ppm | Cr_ppm | Co_ppm | Ni_ppm | Cu_ppm | Zn_ppm | Ga_ppm | Ge_ppm | As_ppm | Rb_ppm | Sr_ppm | Y_ppm | Zr_ppm | Nb_ppm | Mo_ppm | Ag_ppm | In_ppm | Sn_ppm | Sb_ppm | Cs_ppm | Ba_ppm | La_ppm | Ce_ppm | Pr_ppm | Nd_ppm | Sm_ppm | Eu_ppm | Gd_ppm | Tb_ppm | Dy_ppm | Ho_ppm | Er_ppm | Tm_ppm | Yb_ppm | Lu_ppm | Hf_ppm | Ta_ppm | W_ppm | Tl_ppm | Pb_ppm | Bi_ppm | Th_ppm | U_ppm
97-06-251 | 14 | 382785 | 6610909 | 59.619842 | -101.0779 |  | Psammitic wacke | 76.77 | 11.12 | 1.39 | 0.004 | 4.16 | 0.92 | 2.45 | 1.79 | 0.284 | 0.08 | 1.35 | 100.3 | 7 | 2 | 59 | 40 | 2 | < 20 | 10 | < 30 | 15 | 1 | < 5 | 64 | 12 | 13 | 102 | 4 | < 2 | < 0.5 | < 0.2 | 2 | 1.3 | 3.9 | 54 | 17 | 34.4 | 3.93 | 14.1 | 2.6 | 0.65 | 2.5 | 0.4 | 2.4 | 0.5 | 1.4 | 0.2 | 1.3 | 0.18 | 2.7 | 0.4 | < 1 | 0.3 | < 5 | < 0.4 | 6.2 | 1
97-06-252 | 14 | 382616 | 6613111 | 59.639555 | -101.082117 |  | Calc-silicate | 47.12 | 10.2 | 2.9 | 0.062 | 8.68 | 20.69 | 1.75 | 1.74 | 0.388 | 0.14 | 6.03 | 99.7 | 10 | 2 | 42 | 70 | 5 | < 20 | < 10 | < 30 | 15 | 2 | < 5 | 157 | 69 | 9 | 164 | 7 | < 2 | 2.3 | < 0.2 | 36 | 0.9 | 11.4 | 282 | 9.1 | 19.1 | 2.19 | 8.6 | 1.9 | 0.44 | 1.9 | 0.3 | 1.9 | 0.4 | 1.2 | 0.18 | 1.2 | 0.18 | 4.7 | 0.8 | 1 | 0.7 | 7 | 12.1 | 14.7 | 5
97-06-265 | 14 | 382927 | 6615826 | 59.664006 | -101.078112 |  | Arkose | 76.48 | 10.65 | 1.58 | 0.009 | 2.4 | 1.43 | 2.45 | 3.52 | 0.258 | 0.07 | 1.54 | 100.4 | 5 | 2 | 45 | 100 | 3 | < 20 | < 10 | < 30 | 16 | 1 | < 5 | 114 | 50 | 7 | 156 | 4 | < 2 | 0.8 | < 0.2 | 1 | 1.1 | 4.3 | 392 | 32.5 | 54.6 | 5.21 | 16.3 | 2.3 | 0.65 | 1.5 | 0.2 | 1.3 | 0.2 | 0.7 | 0.1 | 0.6 | 0.1 | 4 | 0.4 | 3 | 0.3 | < 5 | < 0.4 | 6.8 | 0.7
97-06-266 | 14 | 383410 | 6615225 | 59.658748 | -101.069212 |  | Arkosic Wacke | 74.44 | 11.35 | 2.34 | 0.004 | 4.43 | 0.83 | 1.6 | 3.33 | 0.389 | 0.1 | 1.63 | 100.4 | 8 | 2 | 58 | 40 | 6 | < 20 | 30 | < 30 | 14 | 1 | < 5 | 95 | 14 | 11 | 177 | 6 | < 2 | 1.2 | < 0.2 | 2 | 1.6 | 4.7 | 178 | 4.1 | 9 | 1.09 | 4.7 | 1.2 | 0.37 | 1.6 | 0.3 | 2 | 0.4 | 1.3 | 0.2 | 1.3 | 0.21 | 4.5 | 0.6 | 2 | 0.2 | < 5 | < 0.4 | 10 | 1.4
97-06-285 | 14 | 372186 | 6597236 | 59.494044 | -101.257398 |  | Granite | 73.04 | 14.71 | 1.19 | 0.019 | 0.21 | 1.06 | 3.39 | 4.35 | 0.074 | 0.13 | 0.76 | 98.93 | 3 | 6 | < 5 | < 20 | < 1 | < 20 | < 10 | 50 | 30 | 2 | < 5 | 385 | 63 | 14 | 54 | 24 | < 2 | < 0.5 | < 0.2 | 4 | 1 | 7.6 | 163 | 21.2 | 44.4 | 4.84 | 18.3 | 4.3 | 0.6 | 3.8 | 0.6 | 3.2 | 0.5 | 1.2 | 0.16 | 0.9 | 0.12 | 2 | 1.4 | < 1 | 2.3 | 48 | 3.6 | 12.5 | 4.8
97-06-289 | 14 | 373300 | 6599049 | 59.51065 | -101.238818 |  | Semipelitic wacke | 60.05 | 16.58 | 6.33 | 0.329 | 2.42 | 7.28 | 0.84 | 2.22 | 0.705 | 0.22 | 3.16 | 100.1 | 18 | 3 | 106 | 90 | 21 | 40 | < 10 | 80 | 26 | 2 | < 5 | 123 | 130 | 26 | 129 | 13 | < 2 | 1.3 | < 0.2 | 2 | 1.6 | 7.4 | 345 | 40.3 | 86.5 | 9.52 | 34.3 | 6.1 | 1.1 | 4.9 | 0.8 | 4.9 | 0.9 | 2.7 | 0.43 | 2.8 | 0.42 | 3.5 | 1.2 | 3 | 0.8 | 10 | < 0.4 | 14.8 | 5.6
97-06-294 | 14 | 374537 | 6605399 | 59.568002 | -101.220727 |  | Arkose | 72.17 | 12.53 | 3.37 | 0.014 | 1.86 | 2.21 | 5.57 | 1.12 | 0.484 | 0.17 | 0.6 | 100.1 | 9 | 3 | 65 | 60 | 1 | < 20 | < 10 | < 30 | 16 | 2 | < 5 | 21 | 25 | 17 | 133 | 13 | < 2 | 0.6 | < 0.2 | 13 | 1.7 | 0.7 | 37 | 25.9 | 55.5 | 6.41 | 24 | 4.6 | 1 | 4 | 0.7 | 3.7 | 0.7 | 2.1 | 0.31 | 2 | 0.31 | 3.9 | 1.5 | < 1 | < 0.1 | < 5 | < 0.4 | 6.3 | 1
97-06-295 | 14 | 379798 | 6596777 | 59.492176 | -101.12281 |  | Semipelitic wacke | 64.46 | 16.74 | 6.69 | 0.068 | 2.61 | 1.29 | 2.75 | 2.98 | 0.786 | 0.15 | 1.74 | 100.3 | 21 | 7 | 127 | 100 | 18 | 40 | 20 | 160 | 27 | 2 | < 5 | 261 | 123 | 33 | 165 | 17 | 4 | 1.2 | < 0.2 | 3 | 0.6 | 17.8 | 569 | 70.7 | 136 | 15.5 | 55.2 | 9.5 | 1.65 | 7.5 | 1.2 | 6.5 | 1.2 | 3.5 | 0.52 | 3.4 | 0.49 | 4.5 | 1.5 | 2 | 1.5 | 29 | < 0.4 | 15.6 | 5.4
97-06-296 | 14 | 379756 | 6596463 | 59.489346 | -101.123374 |  | Calc-silicate | 54.91 | 13.07 | 4.22 | 0.05 | 4.21 | 14.52 | 2.01 | 2.96 | 0.616 | 0.19 | 3.43 | 100.2 | 12 | 2 | 71 | 80 | 11 | 20 | < 10 | 80 | 19 | 2 | < 5 | 105 | 297 | 22 | 200 | 12 | < 2 | 2.1 | < 0.2 | 2 | 1.3 | 2.5 | 648 | 44.3 | 90.4 | 10.3 | 36.8 | 6.4 | 1.21 | 5.2 | 0.8 | 4.4 | 0.9 | 2.6 | 0.41 | 2.6 | 0.4 | 5.5 | 1.1 | 1 | 0.6 | 11 | < 0.4 | 13.9 | 3.5
97-06-314 | 14 | 405238 | 6633479 | 59.828128 | -100.690285 |  | Granite | 73.81 | 14.1 | 1.25 | 0.026 | 0.29 | 0.8 | 1.97 | 6.46 | 0.099 | 0.2 | 0.69 | 99.69 | 4 | 7 | < 5 | < 20 | < 1 | < 20 | < 10 | 40 | 27 | 2 | 11 | 383 | 106 | 28 | 65 | 17 | < 2 | 0.5 | < 0.2 | 12 | 1.5 | 21.4 | 228 | 26.4 | 51.8 | 5.71 | 21.6 | 5.1 | 1.19 | 4.9 | 0.9 | 5.4 | 1 | 2.6 | 0.39 | 2.3 | 0.31 | 2.6 | 2.3 | 2 | 2.1 | 59 | 1.7 | 12.7 | 4.2
97-06-319 | 14 | 403347 | 6644401 | 59.925719 | -100.729082 |  | Granodiorite | 73.33 | 14.21 | 1.51 | 0.011 | 0.42 | 0.98 | 2.45 | 6.34 | 0.264 | 0.21 | 0.8 | 100.5 | 1 | 2 | 7 | < 20 | 1 | < 20 | < 10 | 70 | 30 | 1 | < 5 | 359 | 52 | 6 | 150 | 12 | < 2 | 1.1 | < 0.2 | 3 | 1 | 6.5 | 231 | 74.8 | 146 | 16.2 | 53 | 8.8 | 0.83 | 4.3 | 0.4 | 1.6 | 0.2 | 0.6 | 0.08 | 0.5 | 0.06 | 4.7 | 2 | < 1 | 2 | 41 | < 0.4 | 42.6 | 4.4
97-06-324 | 14 | 401549 | 6644432 | 59.925572 | -100.761245 |  | Calc-silicate | 27.14 | 1.27 | 0.62 | 0.074 | 1.7 | 38.69 | 0.29 | 0.62 | 0.053 | 0.03 | 29.5 | 99.99 | 2 | < 1 | 11 | < 20 | 2 | < 20 | < 10 | < 30 | 2 | < 1 | < 5 | 15 | 70 | 6 | 17 | 1 | < 2 | 1.8 | < 0.2 | 1 | < 0.5 | 1 | 232 | 11.2 | 20.9 | 2.33 | 8.5 | 1.7 | 0.61 | 1.4 | 0.2 | 1.2 | 0.2 | 0.5 | 0.07 | 0.4 | 0.05 | 0.5 | 0.1 | < 1 | 0.1 | < 5 | < 0.4 | 1.4 | 0.4
97-06-328 | 14 | 408960 | 6640882 | 59.895412 | -100.62717 |  | Semipelitic wacke | 65.44 | 15.27 | 5.72 | 0.121 | 2.64 | 3.14 | 3 | 2.42 | 0.632 | 0.21 | 1.42 | 100 | 15 | 3 | 85 | 80 | 15 | 40 | 10 | 90 | 25 | 2 | < 5 | 188 | 107 | 27 | 154 | 13 | < 2 | 1 | < 0.2 | 4 | 0.8 | 10.3 | 327 | 50.3 | 99.1 | 11.2 | 40 | 6.8 | 1.22 | 5.4 | 0.9 | 5.3 | 1 | 2.8 | 0.42 | 2.7 | 0.4 | 4.4 | 1.3 | < 1 | 1.1 | 16 | < 0.4 | 15.5 | 3.6
97-06-332 | 14 | 409343 | 6641513 | 59.90116 | -100.620603 |  | Psammitic wacke | 59.43 | 13.57 | 6.23 | 0.122 | 4.51 | 8.73 | 2.05 | 2.77 | 0.661 | 0.17 | 1.98 | 100.2 | 16 | 3 | 106 | 90 | 18 | 40 | 20 | 90 | 22 | 2 | < 5 | 133 | 240 | 25 | 124 | 13 | 2 | 1.2 | < 0.2 | 2 | 1.7 | 6.8 | 590 | 46 | 90.1 | 10.2 | 36 | 6.5 | 1.24 | 4.9 | 0.8 | 4.9 | 0.9 | 2.8 | 0.42 | 2.7 | 0.39 | 3.6 | 1.2 | 2 | 0.8 | 16 | < 0.4 | 14.2 | 3.6
97-06-338 | 14 | 415141 | 6649169 | 59.971115 | -100.520143 |  | Psammite | 76.84 | 10.46 | 2.49 | 0.018 | 1.81 | 2.45 | 1.74 | 2.34 | 0.31 | 0.1 | 1.33 | 99.89 | 6 | 1 | 41 | 30 | 6 | < 20 | 10 | < 30 | 14 | 1 | < 5 | 93 | 54 | 11 | 158 | 5 | 4 | 0.7 | < 0.2 | 1 | 2 | 7.1 | 461 | 32.5 | 61 | 6.58 | 24.1 | 3.9 | 0.95 | 2.8 | 0.4 | 2.3 | 0.4 | 1.2 | 0.17 | 1.1 | 0.17 | 4.2 | 0.5 | < 1 | 0.4 | < 5 | < 0.4 | 7.2 | 1
96-06-764-1 | 14 | 376819 | 6610383 | 59.613404 | -101.183267 |  | Biotite leucogranite | 72.39 | 13.65 | 3.13 | 0.039 | 0.63 | 1.44 | 3.45 | 4.56 | 0.521 | 0.13 | 0.26 | 100.2 | 4 | 2 | 37 | < 20 | 4 | < 20 | 10 | 60 | 22 | < 1 | < 5 | 198 | 166 | 31 | 509 | 21 | 3 | 2.1 | < 0.2 | 3 | 1 | 2.3 | 951 | 128 | 239 | 25.1 | 80.2 | 11.7 | 1.32 | 7.9 | 1.2 | 6.4 | 1.1 | 3.3 | 0.48 | 3 | 0.41 | 12.7 | 1.3 | < 1 | 1.1 | 39 | < 0.4 | 36.7 | 1.9
96-06-772-2 | 14 | 368008 | 6606001 | 59.571394 | -101.336557 |  | Granite | 66.36 | 14.85 | 5.61 | 0.066 | 1.98 | 2.68 | 3.53 | 3.47 | 0.962 | 0.34 | 0.51 | 100.4 | 9 | 2 | 63 | < 20 | 12 | < 20 | 20 | 80 | 26 | 1 | < 5 | 148 | 339 | 26 | 416 | 20 | < 2 | 1.6 | < 0.2 | 3 | 1.8 | 3.2 | 1079 | 115 | 196 | 21.4 | 70.6 | 10.9 | 2.04 | 8.1 | 1.1 | 5.8 | 1 | 2.8 | 0.38 | 2.3 | 0.33 | 9.8 | 1.4 | < 1 | 0.8 | < 5 | < 0.4 | 18.9 | 2.4
96-06-781-1 | 14 | 384603 | 6607576 | 59.590438 | -101.043878 |  | Arkose | 91.1 | 4.84 | 0.66 | 0.007 | 0.23 | 0.06 | 0.35 | 1.67 | 0.056 | 0.07 | 0.52 | 99.56 | < 1 | 2 | 6 | < 20 | 2 | < 20 | < 10 | < 30 | 6 | < 1 | < 5 | 113 | 20 | 4 | 62 | 2 | < 2 | < 0.5 | < 0.2 | 6 | 1.8 | 8.3 | 145 | 11.4 | 21.2 | 2.19 | 7.3 | 1.2 | 0.28 | 1 | 0.1 | 0.8 | 0.2 | 0.4 | 0.07 | 0.4 | 0.06 | 1.5 | 0.4 | < 1 | 0.6 | 10 | < 0.4 | 2.6 | 1.1
96-06-782-1 | 14 | 384460 | 6607335 | 59.588236 | -101.046278 |  | Quartzite | 91.01 | 5.11 | 0.74 | 0.004 | 0.25 | 0.03 | 0.26 | 1.14 | 0.101 | 0.04 | 0.41 | 99.08 | 1 | < 1 | 15 | < 20 | 3 | < 20 | 20 | < 30 | 7 | < 1 | < 5 | 72 | 13 | 6 | 47 | 2 | 2 | < 0.5 | < 0.2 | 2 | 1.2 | 5 | 145 | 10 | 20 | 2.19 | 8 | 1.3 | 0.32 | 1.1 | 0.2 | 1.1 | 0.2 | 0.8 | 0.12 | 0.7 | 0.11 | 1.2 | 0.3 | < 1 | 0.4 | 6 | < 0.4 | 3.4 | 1.4
96-06-800-2 | 14 | 368297 | 6611804 | 59.623552 | -101.335055 |  | Graphitic biotite semi-pelite | 73.54 | 13.97 | 1.22 | 0.014 | 0.49 | 0.91 | 2.44 | 6.8 | 0.197 | 0.07 | 0.63 | 100.3 | 3 | < 1 | 13 | < 20 | 2 | < 20 | < 10 | < 30 | 21 | 1 | < 5 | 226 | 206 | 6 | 133 | 7 | 3 | 1 | < 0.2 | 2 | 1.5 | 3.5 | 1179 | 70.1 | 132 | 13.6 | 43.9 | 6 | 1.16 | 3.4 | 0.4 | 1.5 | 0.3 | 0.7 | 0.11 | 0.7 | 0.09 | 3.6 | 0.6 | < 1 | 1.3 | 66 | < 0.4 | 42.8 | 3.5
96-06-805-1 | 14 | 412380 | 6646141 | 59.943357 | -100.568297 |  | Wacke | 73.15 | 11.25 | 2.99 | 0.011 | 4.46 | 1.94 | 1.36 | 3.41 | 0.342 | 0.09 | 1.35 | 100.4 | 7 | 2 | 49 | 40 | 8 | < 20 | < 10 | < 30 | 15 | 1 | < 5 | 104 | 17 | 12 | 124 | 5 | < 2 | 0.6 | < 0.2 | 2 | 1.7 | 5.8 | 311 | 30.7 | 60.4 | 6.68 | 23.5 | 3.9 | 0.99 | 3.1 | 0.5 | 2.5 | 0.5 | 1.3 | 0.17 | 1 | 0.14 | 3.2 | 0.5 | < 1 | 0.4 | < 5 | < 0.4 | 7.4 | 1.6
96-06-805-2 | 14 | 412380 | 6646141 | 59.943357 | -100.568297 |  | Porphyritic granodiorite | 72.51 | 13.92 | 1.46 | 0.007 | 0.58 | 0.79 | 1.92 | 7.79 | 0.318 | 0.24 | 0.79 | 100.3 | 3 | 1 | 13 | < 20 | 2 | < 20 | < 10 | 30 | 25 | 1 | < 5 | 311 | 47 | 9 | 192 | 8 | < 2 | 1.4 | < 0.2 | 5 | 0.6 | 5.6 | 295 | 83 | 168 | 19.1 | 64 | 11.1 | 0.9 | 6.3 | 0.6 | 2.3 | 0.4 | 1 | 0.14 | 0.8 | 0.11 | 5.8 | 0.7 | < 1 | 1.6 | 37 | < 0.4 | 50.3 | 7
96-06-806-1 | 14 | 410547 | 6648905 | 59.967772 | -100.602288 |  | Biotite granite | 73.23 | 14.14 | 1.82 | 0.018 | 0.67 | 1.05 | 3.32 | 5.29 | 0.258 | 0.09 | 0.53 | 100.4 | 2 | 2 | 19 | < 20 | 3 | < 20 | < 10 | 40 | 22 | < 1 | < 5 | 255 | 171 | 11 | 212 | 12 | < 2 | 1 | < 0.2 | 5 | 1.1 | 4.8 | 965 | 62.9 | 115 | 11.4 | 35 | 5.1 | 0.79 | 3.2 | 0.5 | 2.5 | 0.4 | 1.1 | 0.14 | 0.8 | 0.11 | 5.7 | 1.1 | < 1 | 1.4 | 30 | < 0.4 | 27.7 | 4.1
96-06-808-1 | 14 | 410156 | 6647837 | 59.958101 | -100.608823 |  | Wacke | 61.9 | 16.48 | 8.49 | 0.04 | 3.41 | 0.87 | 1.78 | 5.13 | 0.756 | 0.14 | 1.13 | 100.1 | 18 | 2 | 116 | 100 | 20 | 40 | < 10 | 90 | 30 | 2 | < 5 | 415 | 44 | 24 | 179 | 17 | 3 | 0.9 | < 0.2 | 6 | 1.4 | 20.8 | 425 | 53.5 | 106 | 11.7 | 41.9 | 7.5 | 1.25 | 6 | 0.9 | 5 | 0.9 | 2.7 | 0.38 | 2.4 | 0.34 | 5.4 | 1.8 | 2 | 2.5 | 21 | < 0.4 | 20.2 | 5.1

## Table 1_3
Table 1_3: QA-QC for whole-rock geochemistry (4 Litho).
Sample_ID | Purpose | SiO2_perc | Al2O3_perc | Fe2O3(T)_perc | MnO_perc | MgO_perc | CaO_perc | Na2O_perc | K2O_perc | TiO2_perc | P2O5_perc | Total_perc | Sc_ppm | Be_ppm | V_ppm | Cr_ppm | Co_ppm | Ni_ppm | Cu_ppm | Zn_ppm | Ga_ppm | Ge_ppm | As_ppm | Rb_ppm | Sr_ppm | Y_ppm | Zr_ppm | Nb_ppm | Mo_ppm | Ag_ppm | In_ppm | Sn_ppm | Sb_ppm | Cs_ppm | Ba_ppm | La_ppm | Ce_ppm | Pr_ppm | Nd_ppm | Sm_ppm | Eu_ppm | Gd_ppm | Tb_ppm | Dy_ppm | Ho_ppm | Er_ppm | Tm_ppm | Yb_ppm | Lu_ppm | Hf_ppm | Ta_ppm | W_ppm | Tl_ppm | Pb_ppm | Bi_ppm | Th_ppm | U_ppm
SY-3 | Lab standard | 60.7 | 11.72 | 6.55 | 0.33 | 2.6 | 8.3 | 4.1 | 4.31 | 0.146 | 0.57 |  | 8 | 20 | 51 | < 20 | 8 | < 20 | < 10 | 230 | 41 | 3 | 31 | 214 | 309 | 721 | 333 | 174 | < 2 | < 0.5 |  | 6 | < 0.5 | 2.9 | 451 | 1250 | 2120 | 222 | 732 | 122 | 19.4 | 122 | 22.4 | 139 | 27.9 | 87 | 12.8 | 70.9 | 8.78 | 11.3 | 24.9 | 2 | 1.4 | 88 | < 0.4 | 870 | 587
SY-3 | Certified value | 59.62 | 11.76 | 6.49 | 0.32 | 2.67 | 8.25 | 4.12 | 4.23 | 0.15 | 0.54 |  | 7 | 20 | 50 | 10 | 9 | 10 | 20 | 240 | 27 | 1 | 19 | 206 | 302 | 718 | 320 | 148 | 1 | 2 |  | 7 | 0.3 | 3 | 450 | 1340 | 2230 | 223 | 670 | 109 | 17 | 105 | 18 | 118 | 29.5 | 68 | 11.6 | 62 | 7.9 | 9.7 | 30 | 1 | 1.5 | 130 | 0.8 | 1000 | 650
NIST 694 | Lab standard | 11.32 | 1.89 | 0.73 | 0.01 | 0.32 | 43.78 | 0.88 | 0.53 | 0.113 | 30.09 |  |  |  | 1690
NIST 694 | Certified value | 11.2 | 1.8 | 0.79 | 0.012 | 0.33 | 43.6 | 0.86 | 0.51 | 0.11 | 30.2 |  |  |  | 1737
W-2a | Lab standard | 50.99 | 14.92 | 10.61 | 0.16 | 6.22 | 10.61 | 2.17 | 0.64 | 1.068 | 0.14 |  | 35 | 1 | 275 | 90 | 43 | 70 | 110 | 80 | 19 | 1 | < 5 | 20 | 188 | 20 | 85 | 6 | < 2 | < 0.5 |  |  | < 0.5 | 0.9 | 170 | 11.3 | 24 |  | 12.9 | 3.2 | 1.18 |  | 0.7 | 4 | 0.8 | 2.2 | 0.33 | 2.1 | 0.31 | 2.4 | 0.5 | < 1 | 0.1 | 8 | < 0.4 | 2 | 0.5
W-2a | Certified value | 52.44 | 15.35 | 10.74 | 0.163 | 6.37 | 10.87 | 2.14 | 0.63 | 1.06 | 0.13 |  | 36 | 1 | 262 | 90 | 43 | 70 | 110 | 80 | 17 | 1 | 1 | 21 | 190 | 24 | 94 | 8 | 0.6 | 0.05 |  |  | 0.8 | 1 | 182 | 10 | 23 |  | 13 | 3.3 | 1 |  | 0.6 | 3.6 | 0.8 | 2.5 | 0.38 | 2.1 | 0.33 | 2.6 | 0.5 | 0.3 | 0.2 | 9 | 0.03 | 2.4 | 0.5
DNC-1 | Lab standard | 47.77 | 18.63 | 10.1 | 0.15 | 10.36 | 11.33 | 1.94 | 0.23 | 0.493 | 0.08 |  | 32 | < 1 | 157 | 290 | 56 | 250 | 100 | 70 | 15 | 1 | < 5 | 4 | 143 | 16 | 36 | 1 | < 2 | < 0.5 |  |  | 1 | < 0.5 | 108 | 4 | 8.7 | 1.11 | 5 | 1.4 | 0.65 | 1.9 | 0.4 | 2.9 | 0.6 | 2 | 0.31 | 2 | 0.32 | 1 | < 0.1 | < 1 | < 0.1 | 6 | < 0.4 | 0.2 | < 0.1
DNC-1 | Certified value | 47.04 | 18.3 | 9.93 | 0.149 | 10.05 | 11.27 | 1.87 | 0.23 | 0.48 | 0.09 |  | 31 | 1 | 148 | 290 | 55 | 250 | 100 | 70 | 15 | 1 | 0.2 | 5 | 145 | 18 | 41 | 3 | 0.7 | 0.03 |  |  | 1 | 0.3 | 114 | 3.8 | 11 | 1.3 | 4.9 | 1.4 | 0.59 | 2 | 0.4 | 2.7 | 0.6 | 2 | 0.38 | 2 | 0.32 | 1 | 0.1 | 0.2 | 0.03 | 6 | 0.02 | 0.2 | 0.1
BIR-1 | Lab standard | 47.79 | 15.53 | 11.35 | 0.167 | 9.64 | 13.18 | 1.82 | 0.03 | 0.972 | 0.05 |  | 44 | < 1 | 340 | 380 | 51 | 160 | 120 | 70 | 16 | 1 | < 5 | < 2 | 107 | 15 | 12 | < 1 | < 2 | < 0.5 |  | < 1 | < 0.5 | < 0.5 | 9 | 0.7 | 2.1 | 0.4 | 2.5 | 1.1 | 0.57 | 1.8 | 0.4 | 2.7 | 0.6 | 1.7 | 0.27 | 1.7 | 0.26 | 0.6 | < 0.1 | < 1 | < 0.1 | < 5 | < 0.4 | < 0.1 | < 0.1
BIR-1 | Certified value | 47.77 | 15.35 | 11.26 | 0.171 | 9.68 | 13.24 | 1.75 | 0.03 | 0.96 | 0.05 |  | 44 | 0.6 | 313 | 380 | 51 | 170 | 130 | 70 | 16 | 2 | 0.4 | 0.3 | 108 | 16 | 16 | 0.6 | 0.5 | 0.04 |  | 0.6 | 0.6 | 0.005 | 7 | 0.6 | 2 | 0.38 | 2.5 | 1.1 | 0.54 | 1.9 | 0.4 | 2.5 | 0.6 | 1.7 | 0.26 | 1.6 | 0.26 | 0.6 | 0.04 | 0.07 | 0.01 | 3 | 0.02 | 0.03 | 0.01
GBW 07113 | Lab standard | 72.62 | 12.71 | 3.17 | 0.143 | 0.15 | 0.59 | 2.51 | 5.35 | 0.282 | 0.06 |  | 6 | 4 | 8 | [9 empty] | 40 | 47 | 403 | [7 empty] | 497
GBW 07113 | Certified value | 72.78 | 12.96 | 3.21 | 0.14 | 0.16 | 0.59 | 2.57 | 5.43 | 0.3 | 0.05 |  | 5 | 4 | 5 | [9 empty] | 43 | 43 | 403 | [7 empty] | 506
NIST 1633b | Lab standard | 49.6 | 28.7 | 11.36 | 0.017 | 0.78 | 2.16 | 0.28 | 2.41 | 1.321 | 0.58 |  | 42 |  | 308 | [9 empty] | 1047 | [9 empty] | 727
NIST 1633b | Certified value | 49.24 | 28.43 | 11.13 | 0.02 | 0.8 | 2.11 | 0.27 | 2.35 | 1.32 | 0.53 |  | 41 |  | 296 | [9 empty] | 1041 | [9 empty] | 709
NIST 696 | Lab standard | 3.76 | 53.91 | 8.66 | 0.004 | < 0.01 | 0.02 |  | < 0.01 | 2.628 | 0.05 |  |  |  | 405 | [11 empty] | 1041
NIST 696 | Certified value | 3.79 | 54.5 | 8.7 | 0.004 | 0.01 | 0.02 |  | 0.009 | 2.64 | 0.05 |  |  |  | 403 | [11 empty] | 1037
FK-N | Lab standard | 65.55 | 18.44 | 0.1 | 0.003 | < 0.01 | 0.1 | 2.46 | 12.72 | 0.005 | 0.02 |  | < 1 | 1 | < 5 | [9 empty] | 38 | < 2 | < 4 | [7 empty] | 207
FK-N | Certified value | 65.02 | 18.61 | 0.09 | 0.005 | 0.01 | 0.11 | 2.58 | 12.81 | 0.02 | 0.02 |  | 1 | 1 | 5 | [9 empty] | 39 | 0.5 | 10 | [7 empty] | 200
WMG-1 | Lab standard | [14 empty] | 790 | 193 | 2510 | 5290 | 110 | 11 |  | 11 |  |  |  |  | 5 | < 2 | 1.1 |  | 2 | 1.4 | < 0.5 |  | 8.4 | 17.1 |  | 9.4 | 2.3 | 0.79 |  | 0.4 | 2.6 | 0.5 |  | 0.21 | 1.4 | 0.2 | 1.5 | 0.4 | 1 |  | 13 |  | 1.1 | 0.7
WMG-1 | Certified value | [14 empty] | 770 | 200 | 2700 | 5900 | 110 | 10 |  | 7 |  |  |  |  | 6 | 1 | 2.7 |  | 2 | 1.8 | 0.5 |  | 8.2 | 16 |  | 9 | 2.3 | 0.82 |  | 0.3 | 2.8 | 0.5 |  | 0.2 | 1.3 | 0.21 | 1.3 | 0.5 | 1 |  | 15 |  | 1.1 | 0.6
MAG-1 | Lab standard | [14 empty] | 90 | 20 | 40 | 30 | 120 | 23 |  | 9 | 148 |  |  |  | 12 | < 2 | < 0.5 | < 0.2 | 3 | < 0.5 | 8.5 |  | 43.2 | 86.8 | 9.86 | 36.9 | 7 | 1.52 | 5.9 | 1 | 5.3 | 0.9 | 2.8 | 0.41 | 2.7 | 0.39 | 3.3 | 1.2 | 1 | 0.2 | 18 | < 0.4 | 11 | 2.6
MAG-1 | Certified value | [14 empty] | 100 | 20 | 50 | 30 | 130 | 20 |  | 9 | 149 |  |  |  | 12 | 2 | 0.08 | 0.2 | 4 | 1 | 8.6 |  | 43 | 88 | 9.3 | 38 | 7.5 | 1.6 | 5.8 | 1 | 5.2 | 1 | 3 | 0.43 | 2.6 | 0.4 | 3.7 | 1.1 | 1 | 0.6 | 24 | 0.3 | 11.9 | 2.7
GXR-2 | Lab standard | [14 empty] | 30 | 8 | < 20 | 80 | 530 | 33 |  | 20 | 76 |  |  |  | 7 | < 2 | 17.1 | < 0.2 | 2 | 12.2 | 5 |  | 25 | 49.6 |  | 18.7 | 3.4 | 0.75 | 2.9 | 0.5 | 2.8 |  |  | 0.25 | 1.7 | 0.26 | 5.1 | 0.8 | 1 | 0.8 | 602 | < 0.4 | 7.4 | 2.5
GXR-2 | Certified value | [14 empty] | 40 | 9 | 20 | 80 | 530 | 37 |  | 25 | 78 |  |  |  | 10 | 2 | 17 | 0.3 | 2 | 49 | 5.2 |  | 25.6 | 51.4 |  | 19 | 3.5 | 0.81 | 3.3 | 0.5 | 3.3 |  |  | 0.3 | 2 | 0.27 | 8.3 | 0.9 | 2 | 1 | 690 | 0.7 | 8.8 | 2.9
LKSD-3 | Lab standard | [14 empty] | 70 | 29 | 40 | 30 | 140 |  |  | 28 | 76 |  |  |  | 6 | < 2 | 1.5 |  | 2 | < 0.5 | 2.3 |  | 50.4 | 92.5 |  | 43.5 | 7.7 | 1.53 |  | 0.9 | 5.1 |  |  |  | 2.7 | 0.41 | 3.4 | 0.6 | < 1 |  | 33 |  | 10.1 | 4.1
LKSD-3 | Certified value | [14 empty] | 90 | 30 | 50 | 40 | 150 |  |  | 27 | 78 |  |  |  | 8 | 2 | 2.7 |  | 3 | 1 | 2.3 |  | 52 | 90 |  | 44 | 8 | 1.5 |  | 1 | 4.9 |  |  |  | 2.7 | 0.4 | 4.8 | 0.7 | 2 |  | 29 |  | 11.4 | 4.6
MICA-FE | Lab standard | [14 empty] | 80 | 23 | 30 | < 10 | 1200 | 96 | 3 | 6 | > 1000 |  |  |  | 270 | < 2 |  | 0.6 | 70 |  | 177 |  | 200 | 411 | 50.6 | 180 | 33.2 | 0.65 | 22.7 | 2.7 | 10.9 | 1.4 | 4 | 0.53 | 3.5 | 0.5 | 26.3 | 36.8 | 8 | 16 | 17 | 0.8 | 150 | 80.2
MICA-FE | Certified value | [14 empty] | 90 | 23 | 40 | 5 | 1300 | 95 | 3 | 3 | 2200 |  |  |  | 270 | 1 |  | 0.6 | 70 |  | 180 |  | 200 | 420 | 49 | 180 | 33 | 0.7 | 21 | 2.7 | 11 | 1.6 | 3.8 | 0.48 | 3.5 | 0.5 | 26 | 35 | 20 | 16 | 13 | 2 | 150 | 80
GXR-1 | Lab standard | [14 empty] | < 20 | 8 | < 20 | 1110 | 750 | 14 |  | 491 | < 2 |  |  |  | < 1 | 18 | 32.4 | 0.8 | 54 | 48 | 3 |  | 8.7 | 16.3 |  | 9.2 | 3 | 0.71 | 4.2 | 0.9 | 5.4 |  |  | 0.42 | 2.4 | 0.34 | 0.7 | < 0.1 | 166 | 0.4 | 730 | 1380 | 2.6 | 33.4
GXR-1 | Certified value | [14 empty] | 10 | 8 | 40 | 1110 | 760 | 14 |  | 427 | 10 |  |  |  | 0.8 | 18 | 31 | 0.8 | 54 | 122 | 3 |  | 7.5 | 17 |  | 18 | 2.7 | 0.69 | 4.2 | 0.8 | 4.3 |  |  | 0.43 | 1.9 | 0.28 | 1 | 0.2 | 164 | 0.4 | 730 | 1380 | 2.4 | 34.9
97-06-285 | Original | 73.04 | 14.71 | 1.19 | 0.019 | 0.21 | 1.06 | 3.39 | 4.35 | 0.074 | 0.13 | 98.93 | 3 | 6 | < 5 | < 20 | < 1 | < 20 | < 10 | 50 | 30 | 2 | < 5 | 385 | 63 |  | 54 | 24 | < 2 | < 0.5 | < 0.2 | 4 | 1 | 7.6 | 163 | 21.2 | 44.4 | 4.84 | 18.3 | 4.3 | 0.6 | 3.8 | 0.6 | 3.2 | 0.5 | 1.2 | 0.16 | 0.9 | 0.12 | 2 | 1.4 | < 1 | 2.3 | 48 | 3.6 | 12.5 | 4.8
97-06-299 | MGS duplicate of 97-06-285 | 73.69 | 14.79 | 1.24 | 0.019 | 0.21 | 1.06 | 3.4 | 4.45 | 0.074 | 0.13 | 99.72 | 3 | 6 | < 5 | < 20 | < 1 | < 20 | < 10 | 60 | 30 | 2 | < 5 | 396 | 63 |  | 52 | 25 | < 2 | < 0.5 | < 0.2 | 4 | 1.6 | 7.7 | 165 | 21.4 | 44.2 | 4.99 | 18.9 | 4.4 | 0.61 | 3.6 | 0.6 | 3.1 | 0.4 | 1.1 | 0.15 | 0.9 | 0.12 | 2 | 1.5 | < 1 | 2.3 | 52 | 3.1 | 12.4 | 5.4
96-06-799 | MGS Rhyolite standard | 80.76 | 11.31 | 0.43 | 0.007 | 0.18 | 0.31 | 5.78 | 0.72 | 0.13 | 0.04 | 100 | 7 | < 1 | < 5 | < 20 | < 1 | < 20 | 10 | 210 | 10 | < 1 | 16 | 4 | 47 |  | 77 | 5 | < 2 | < 0.5 | < 0.2 | < 1 | 2 | < 0.5 | 122 | 14.9 | 33.6 | 4.01 | 15.6 | 3.2 | 0.91 | 2.9 | 0.5 | 2.8 | 0.5 | 1.6 | 0.26 | 1.7 | 0.26 | 2.1 | 0.4 | < 1 | < 0.1 | 27 | < 0.4 | 3 | 1.7
97-06-332 | Original | 59.39 | 13.56 | 6.22 | 0.122 | 4.51 | 8.73 | 2.05 | 2.74 | 0.661 | 0.17 | 100.1 | 16 | 3 | 107 | 90 | 18 | 40 | 20 | 90 | 22 | 2 | < 5 | < 2 | 240 | 25 | 125 | 13 | 2 | 1.2 | < 0.2 | 2 | 1.7 | 6.8 | 589 | 46 | 90.1 | 10.2 | 36 | 6.5 | 1.24 | 4.9 | 0.8 | 4.9 | 0.9 | 2.8 | 0.42 | 2.7 | 0.39 | 3.6 | 1.2 | 2 | 0.8 | 16 | < 0.4 | 14.2 | 3.6
97-06-332 | Lab duplicate | 59.47 | 13.58 | 6.25 | 0.122 | 4.51 | 8.74 | 2.05 | 2.79 | 0.661 | 0.16 | 100.3 | 16 | 2 | 105 | [9 empty] | 241 | 25 | 122 | [7 empty] | 590
Method Blank | Method Blank | [14 empty] | < 20 | < 1 | < 20 | < 10 | < 30 | < 1 | < 1 | < 5 | 133 |  |  |  | < 1 | < 2 | < 0.5 | < 0.2 | < 1 | < 0.5 | < 0.5 |  | < 0.1 | < 0.1 | < 0.05 | < 0.1 | < 0.1 | < 0.05 | < 0.1 | < 0.1 | < 0.1 | < 0.1 | < 0.1 | < 0.05 | < 0.1 | < 0.04 | < 0.2 | < 0.1 | < 1 | < 0.1 | < 5 | < 0.4 | < 0.1 | < 0.1

## Table 2_1
Table 2_1: Detection limits for whole-rock geochemical analysis (4 Litho-Research).
Analysis method | Analyte | Detection limit | Unit
ICP-OES | SiO2 | 0.01 | perc
ICP-OES | Al2O3 | 0.01 | perc
ICP-OES | Fe2O3(T) | 0.01 | perc
ICP-OES | MnO | 0.001 | perc
ICP-OES | MgO | 0.01 | perc
ICP-OES | CaO | 0.01 | perc
ICP-OES | Na2O | 0.01 | perc
ICP-OES | K2O | 0.01 | perc
ICP-OES | TiO2 | 0.001 | perc
ICP-OES | P2O5 | 0.01 | perc
ICP-OES | Sc | 1 | ppm
ICP-OES | Be | 1 | ppm
ICP-OES | V | 5 | ppm
ICP-MS | Cr | 20 | ppm
ICP-OES | Ba | 3 | ppm
ICP-MS | Co | 1 | ppm
ICP-OES | Sr | 2 | ppm
ICP-MS | Ni | 20 | ppm
ICP-OES | Zr | 4 | ppm
ICP-MS | Cu | 10 | ppm
ICP-MS | Zn | 30 | ppm
ICP-MS | Ga | 1 | ppm
ICP-MS | As | 5 | ppm
ICP-MS | Ge | 0.5 | ppm
ICP-MS | Rb | 1 | ppm
ICP-MS | Nb | 0.2 | ppm
ICP-MS | Mo | 2 | ppm
ICP-MS | Ag | 0.5 | ppm
ICP-MS | Sn | 1 | ppm
ICP-MS | In | 0.1 | ppm
ICP-MS | Sb | 0.2 | ppm
ICP-MS | Cs | 0.1 | ppm
ICP-MS | La | 0.05 | ppm
ICP-MS | Ce | 0.05 | ppm
ICP-MS | Pr | 0.01 | ppm
ICP-MS | Nd | 0.05 | ppm
ICP-MS | Sm | 0.01 | ppm
ICP-MS | Eu | 0.005 | ppm
ICP-MS | Gd | 0.01 | ppm
ICP-MS | Tb | 0.01 | ppm
ICP-MS | Dy | 0.01 | ppm
ICP-MS | Ho | 0.01 | ppm
ICP-MS | Er | 0.01 | ppm
ICP-MS | Tm | 0.005 | ppm
ICP-MS | Yb | 0.01 | ppm
ICP-MS | Lu | 0.002 | ppm
ICP-MS | Hf | 0.1 | ppm
ICP-MS | Ta | 0.01 | ppm
ICP-MS | W | 0.5 | ppm
ICP-MS | Tl | 0.05 | ppm
ICP-MS | Pb | 5 | ppm
ICP-MS | Bi | 0.1 | ppm
ICP-MS | Th | 0.05 | ppm
ICP-MS | U | 0.01 | ppm
ICP-OES | Y | 0.5 | ppm

## Table 2_2
Table 2_2: Whole-rock geochemistry results (4 Litho-Research).
Sample_ID | UTM_zone | Easting | Northing | Latitude_DD | Longitude_DD | Comments | Rock_Type | SiO2_perc | Al2O3_perc | Fe2O3(T)_perc | MnO_perc | MgO_perc | CaO_perc | Na2O_perc | K2O_perc | TiO2_perc | P2O5_perc | LOI_perc | Total_perc | Sc_ppm | Be_ppm | V_ppm | Cr_ppm | Co_ppm | Ni_ppm | Cu_ppm | Zn_ppm | Ga_ppm | Ge_ppm | As_ppm | Rb_ppm | Y_ppm | Sr_ppm | Zr_ppm | Nb_ppm | Mo_ppm | Ag_ppm | In_ppm | Sn_ppm | Sb_ppm | Cs_ppm | Ba_ppm | La_ppm | Ce_ppm | Pr_ppm | Nd_ppm | Sm_ppm | Eu_ppm | Gd_ppm | Tb_ppm | Dy_ppm | Ho_ppm | Er_ppm | Tm_ppm | Yb_ppm | Lu_ppm | Hf_ppm | Ta_ppm | W_ppm | Tl_ppm | Pb_ppm | Bi_ppm | Th_ppm | U_ppm
96-06-764-2 | 14 | 376819 | 6610383 | 59.613404 | -101.183267 |  | Gabbro/diorite xenolith | 50.02 | 14.56 | 13.56 | 0.196 | 5.33 | 8.52 | 3.4 | 1.2 | 1.643 | 0.44 | 0.9 | 99.78 | 22 | 2 | 243 | 40 | 40 | < 20 | 30 | 150 | 24 | 1.6 | < 5 | 58 | 27.7 | 495 | 146 | 8.1 | < 2 | < 0.5 | < 0.1 | 2 | 1.3 | 1.5 | 212 | 44.3 | 98.1 | 12.4 | 49.9 | 9.22 | 2.82 | 7.6 | 1.03 | 5.25 | 0.93 | 2.51 | 0.341 | 2.11 | 0.288 | 3.9 | 0.48 | 1.8 | 0.35 | < 5 | 0.4 | 3.37 | 0.76

## Table 2_3
Table 2_3: QA-QC for whole-rock geochemistry (4 Litho-Research).
Sample_ID | Purpose | SiO2_perc | Al2O3_perc | Fe2O3(T)_perc | MnO_perc | MgO_perc | CaO_perc | Na2O_perc | K2O_perc | TiO2_perc | P2O5_perc | Sc_ppm | Be_ppm | V_ppm | Cr_ppm | Co_ppm | Ni_ppm | Cu_ppm | Zn_ppm | Ga_ppm | Ge_ppm | As_ppm | Rb_ppm | Sr_ppm | Y_ppm | Zr_ppm | Nb_ppm | Mo_ppm | Ag_ppm | In_ppm | Sn_ppm | Sb_ppm | Cs_ppm | Ba_ppm | La_ppm | Ce_ppm | Pr_ppm | Nd_ppm | Sm_ppm | Eu_ppm | Gd_ppm | Tb_ppm | Dy_ppm | Ho_ppm | Er_ppm | Tm_ppm | Yb_ppm | Lu_ppm | Hf_ppm | Ta_ppm | W_ppm | Tl_ppm | Pb_ppm | Bi_ppm | Th_ppm | U_ppm
SY-3 | Lab standard | 60.7 | 11.72 | 6.55 | 0.33 | 2.6 | 8.3 | 4.1 | 4.31 | 0.146 | 0.57 | 8 | 20 | 51 | < 20 | 8 | < 20 | < 10 | 230 | 41 | 3.3 | 31 | 214 | 309 | 721 | 333 | 174 | < 2 | < 0.5 |  | 6 | < 0.5 | 2.9 | 451 | 1250 | 2120 | 222 | 732 | 122 | 19.4 | 122 | 22.4 | 139 | 27.9 | 87 | 12.8 | 70.9 | 8.78 | 11.3 | 24.9 | 2 | 1.44 | 88 | < 0.1 | 870 | 587
SY-3 | Certified value | 59.62 | 11.76 | 6.49 | 0.32 | 2.67 | 8.25 | 4.12 | 4.23 | 0.15 | 0.54 | 7 | 20 | 50 | 10 | 9 | 10 | 20 | 240 | 27 | 1.4 | 19 | 206 | 302 | 718 | 320 | 148 | 1 | 2 |  | 7 | 0.3 | 3 | 450 | 1340 | 2230 | 223 | 670 | 109 | 17 | 105 | 18 | 118 | 29.5 | 68 | 11.6 | 62 | 7.9 | 9.7 | 30 | 1.1 | 1.5 | 130 | 0.8 | 1000 | 650
W-2a | Lab standard | 50.99 | 14.92 | 10.61 | 0.16 | 6.22 | 10.61 | 2.17 | 0.64 | 1.068 | 0.14 | 35 | 1 | 275 | 90 | 43 | 70 | 110 | 80 | 19 | 1.5 | < 5 | 20 | 188 | 20 | 85 | 6.2 | < 2 | < 0.5 |  |  | < 0.5 | 0.9 | 170 | 11.3 | 24 |  | 12.9 | 3.23 | 1.18 |  | 0.68 | 3.99 | 0.77 | 2.25 | 0.328 | 2.11 | 0.315 | 2.4 | 0.5 | < 0.5 | 0.11 | 8 | < 0.1 | 2.02 | 0.47
W-2a | Certified value | 52.44 | 15.35 | 10.74 | 0.163 | 6.37 | 10.87 | 2.14 | 0.63 | 1.06 | 0.13 | 36 | 1 | 262 | 90 | 43 | 70 | 110 | 80 | 17 | 1 | 1 | 21 | 190 | 24 | 94 | 7.9 | 0.6 | 0.05 |  |  | 0.8 | 1 | 182 | 10 | 23 |  | 13 | 3.3 | 1 |  | 0.63 | 3.6 | 0.76 | 2.5 | 0.38 | 2.1 | 0.33 | 2.6 | 0.5 | 0.3 | 0.2 | 9 | 0.03 | 2.4 | 0.53
DNC-1 | Lab standard | 47.77 | 18.63 | 10.1 | 0.15 | 10.36 | 11.33 | 1.94 | 0.23 | 0.493 | 0.08 | 32 | < 1 | 157 | 290 | 56 | 250 | 100 | 70 | 15 | 1.3 | < 5 | 4 | 143 | 16 | 36 | 1.3 | < 2 | < 0.5 |  |  | 1 | < 0.1 | 108 | 3.98 | 8.65 | 1.11 | 4.99 | 1.44 | 0.65 | 1.94 | 0.44 | 2.93 | 0.63 | 1.98 | 0.312 | 2.01 | 0.315 | 1 | < 0.01 | < 0.5 | < 0.05 | 6 | < 0.1 | 0.23 | < 0.01
DNC-1 | Certified value | 47.04 | 18.3 | 9.93 | 0.149 | 10.05 | 11.27 | 1.87 | 0.23 | 0.48 | 0.09 | 31 | 1 | 148 | 290 | 55 | 250 | 100 | 70 | 15 | 1.3 | 0.2 | 5 | 145 | 18 | 41 | 3 | 0.7 | 0.03 |  |  | 1 | 0.3 | 114 | 3.8 | 10.6 | 1.3 | 4.9 | 1.38 | 0.59 | 2 | 0.41 | 2.7 | 0.62 | 2 | 0.38 | 2.01 | 0.32 | 1 | 0.1 | 0.2 | 0.03 | 6 | 0.02 | 0.2 | 0.1
BIR-1 | Lab standard | 47.79 | 15.53 | 11.35 | 0.167 | 9.64 | 13.18 | 1.82 | 0.03 | 0.972 | 0.05 | 44 | < 1 | 340 | 380 | 51 | 160 | 120 | 70 | 16 | 1.4 | < 5 | < 1 | 107 | 15 | 12 | < 0.2 | < 2 | < 0.5 |  | < 1 | < 0.5 | < 0.1 | 9 | 0.74 | 2.1 | 0.4 | 2.45 | 1.12 | 0.567 | 1.76 | 0.4 | 2.71 | 0.56 | 1.72 | 0.273 | 1.73 | 0.26 | 0.6 | < 0.01 | < 0.5 | < 0.05 | < 5 | < 0.1 | < 0.05 | < 0.01
BIR-1 | Certified value | 47.77 | 15.35 | 11.26 | 0.171 | 9.68 | 13.24 | 1.75 | 0.03 | 0.96 | 0.05 | 44 | 0.6 | 313 | 380 | 51 | 170 | 130 | 70 | 16 | 1.5 | 0.4 | 0.3 | 108 | 16 | 16 | 0.6 | 0.5 | 0.04 |  | 0.6 | 0.6 | 0.005 | 7 | 0.62 | 1.95 | 0.38 | 2.5 | 1.1 | 0.54 | 1.85 | 0.36 | 2.5 | 0.57 | 1.7 | 0.26 | 1.65 | 0.26 | 0.6 | 0.04 | 0.07 | 0.01 | 3 | 0.02 | 0.03 | 0.01
WMG-1 | Lab standard | [13 empty] | 790 | 193 | 2510 | 5290 | 110 | 11 |  | 11 |  |  |  |  | 4.7 | < 2 | 1.1 |  | 2 | 1.4 | < 0.1 |  | 8.42 | 17.1 |  | 9.38 | 2.31 | 0.789 |  | 0.44 | 2.58 | 0.48 |  | 0.207 | 1.36 | 0.203 | 1.5 | 0.39 | 1.2 |  | 13 |  | 1.14 | 0.7
WMG-1 | Certified value | [13 empty] | 770 | 200 | 2700 | 5900 | 110 | 10 |  | 7 |  |  |  |  | 6 | 1 | 2.7 |  | 2 | 1.8 | 0.5 |  | 8.2 | 16 |  | 9 | 2.3 | 0.82 |  | 0.3 | 2.8 | 0.5 |  | 0.2 | 1.3 | 0.21 | 1.3 | 0.5 | 1.3 |  | 15 |  | 1.1 | 0.65
MAG-1 | Lab standard | [13 empty] | 90 | 20 | 40 | 30 | 120 | 23 |  | 9 | 148 |  |  |  | 12.1 | < 2 | < 0.5 | < 0.1 | 3 | < 0.5 | 8.5 |  | 43.2 | 86.8 | 9.86 | 36.9 | 6.98 | 1.52 | 5.89 | 0.97 | 5.31 | 0.93 | 2.79 | 0.409 | 2.66 | 0.387 | 3.3 | 1.21 | 1.5 | 0.25 | 18 | < 0.1 | 11 | 2.62
MAG-1 | Certified value | [13 empty] | 100 | 20 | 50 | 30 | 130 | 20 |  | 9 | 149 |  |  |  | 12 | 2 | 0.08 | 0.2 | 4 | 1 | 8.6 |  | 43 | 88 | 9.3 | 38 | 7.5 | 1.6 | 5.8 | 0.96 | 5.2 | 1 | 3 | 0.43 | 2.6 | 0.4 | 3.7 | 1.1 | 1.4 | 0.59 | 24 | 0.3 | 11.9 | 2.7
GXR-2 | Lab standard | [13 empty] | 30 | 8 | < 20 | 80 | 530 | 33 |  | 20 | 76 |  |  |  | 7 | < 2 | 17.1 | < 0.1 | 2 | 12.2 | 5 |  | 25 | 49.6 |  | 18.7 | 3.37 | 0.751 | 2.89 | 0.5 | 2.82 |  |  | 0.252 | 1.7 | 0.262 | 5.1 | 0.79 | 1.2 | 0.85 | 602 | < 0.1 | 7.39 | 2.48
GXR-2 | Certified value | [13 empty] | 40 | 9 | 20 | 80 | 530 | 37 |  | 25 | 78 |  |  |  | 11 | 2 | 17 | 0.3 | 2 | 49 | 5.2 |  | 25.6 | 51.4 |  | 19 | 3.5 | 0.81 | 3.3 | 0.48 | 3.3 |  |  | 0.3 | 2.04 | 0.27 | 8.3 | 0.9 | 1.9 | 1 | 690 | 0.7 | 8.8 | 2.9
LKSD-3 | Lab standard | [13 empty] | 70 | 29 | 40 | 30 | 140 |  |  | 28 | 76 |  |  |  | 5.8 | < 2 | 1.5 |  | 2 | < 0.5 | 2.3 |  | 50.4 | 92.5 |  | 43.5 | 7.71 | 1.53 |  | 0.92 | 5.07 |  |  |  | 2.72 | 0.413 | 3.4 | 0.64 | < 0.5 |  | 33 |  | 10.1 | 4.07
LKSD-3 | Certified value | [13 empty] | 90 | 30 | 50 | 40 | 150 |  |  | 27 | 78 |  |  |  | 8 | 2 | 2.7 |  | 3 | 1 | 2.3 |  | 52 | 90 |  | 44 | 8 | 1.5 |  | 1 | 4.9 |  |  |  | 2.7 | 0.4 | 4.8 | 0.7 | 2 |  | 29 |  | 11.4 | 4.6
MICA-FE | Lab standard | [13 empty] | 80 | 23 | 30 | < 10 | 1200 | 96 | 3.2 | 6 | > 1000 |  |  |  | 270 | < 2 |  | 0.6 | 70 |  | 177 |  | 200 | 411 | 50.6 | 180 | 33.2 | 0.649 | 22.7 | 2.7 | 10.9 | 1.39 | 3.96 | 0.533 | 3.51 | 0.496 | 26.3 | 36.8 | 7.7 | 16 | 17 | 0.8 | 150 | 80.2
MICA-FE | Certified value | [13 empty] | 90 | 23 | 40 | 5 | 1300 | 95 | 3.2 | 3 | 2200 |  |  |  | 270 | 1 |  | 0.6 | 70 |  | 180 |  | 200 | 420 | 49 | 180 | 33 | 0.7 | 21 | 2.7 | 11 | 1.6 | 3.8 | 0.48 | 3.5 | 0.5 | 26 | 35 | 15 | 16 | 13 | 2 | 150 | 80
GXR-1 | Lab standard | [13 empty] | < 20 | 8 | < 20 | 1110 | 750 | 14 |  | 491 | < 1 |  |  |  | < 0.2 | 18 | 32.4 | 0.8 | 54 | 48 | 3 |  | 8.69 | 16.3 |  | 9.19 | 3.03 | 0.709 | 4.19 | 0.91 | 5.38 |  |  | 0.424 | 2.45 | 0.344 | 0.7 | < 0.01 | 166 | 0.43 | 730 | 1380 | 2.56 | 33.4
GXR-1 | Certified value | [13 empty] | 10 | 8 | 40 | 1110 | 760 | 14 |  | 427 | 10 |  |  |  | 0.8 | 18 | 31 | 0.8 | 54 | 122 | 3 |  | 7.5 | 17 |  | 18 | 2.7 | 0.69 | 4.2 | 0.83 | 4.3 |  |  | 0.43 | 1.9 | 0.28 | 1 | 0.2 | 164 | 0.39 | 730 | 1380 | 2.44 | 34.9
Method Blank | Method Blank | [13 empty] | < 20 | < 1 | < 20 | < 10 | < 30 | < 1 |  | < 5 | < 1 |  |  |  | < 0.2 | < 2 | < 0.5 | < 0.1 | < 1 | < 0.5 | < 0.1 |  | < 0.05 | < 0.05 | < 0.01 | < 0.05 | < 0.01 | < 0.005 | < 0.01 | < 0.01 | < 0.01 | < 0.01 | < 0.01 | < 0.005 | < 0.01 | < 0.002 | < 0.1 | < 0.01 | < 0.5 | < 0.05 | < 5 | < 0.1 | < 0.05 | < 0.01

## Table 3_1
Table 3_1: Detection limits for whole-rock geochemical analysis (Au+48 (1H)).
Analysis method | Analyte | Detection limit | Unit
INAA | Au | 2 | ppb
ICP-OES | Ag | 0.3 | ppm
ICP-OES | Cu | 1 | ppm
ICP-OES | Cd | 0.3 | ppm
ICP-OES | Mo | 1 | ppm
ICP-OES | Pb | 3 | ppm
ICP-OES | Ni | 1 | ppm
ICP-OES | Zn | 1 | ppm
ICP-OES | S | 0.01 | perc
ICP-OES | Al | 0.01 | perc
INAA | As | 0.5 | ppm
INAA | Ba | 50 | ppm
ICP-OES | Be | 1 | ppm
ICP-OES | Bi | 2 | ppm
INAA | Br | 0.5 | ppm
ICP-OES | Ca | 0.01 | perc
INAA | Co | 1 | ppm
INAA | Cr | 2 | ppm
INAA | Cs | 1 | ppm
INAA | Eu | 0.2 | ppm
INAA | Fe | 0.01 | perc
INAA | Hf | 1 | ppm
INAA | Hg | 1 | ppm
INAA | Ir | 5 | ppb
ICP-OES | K | 0.01 | perc
ICP-OES | Mg | 0.01 | perc
ICP-OES | Mn | 1 | ppm
INAA | Na | 0.01 | perc
ICP-OES | P | 0.001 | perc
INAA | Rb | 15 | ppm
INAA | Sb | 0.1 | ppm
INAA | Sc | 0.1 | ppm
INAA | Se | 3 | ppm
ICP-OES | Sr | 1 | ppm
INAA | Ta | 0.5 | ppm
ICP-OES | Ti | 0.01 | perc
INAA | Th | 0.2 | ppm
INAA | U | 0.5 | ppm
ICP-OES | V | 2 | ppm
INAA | W | 1 | ppm
ICP-OES | Y | 1 | ppm
INAA | La | 0.5 | ppm
INAA | Ce | 3 | ppm
INAA | Nd | 5 | ppm
INAA | Sm | 0.1 | ppm
INAA | Sn | 0.01 | perc
INAA | Tb | 0.5 | ppm
INAA | Yb | 0.2 | ppm
INAA | Lu | 0.05 | ppm

## Table 3_2
Table 3_2: Whole-rock geochemistry results (Au+48 (1H)). .
Sample_ID | UTM_zone | Easting | Northing | Latitude_DD | Longitude_DD | Comments | Rock_Type | Au_ppb | Ag_ppm | Cu_ppm | Cd_ppm | Mo_ppm | Pb_ppm | Ni_ppm | Zn_ppm | S_perc | Al_perc | As_ppm | Ba_ppm | Be_ppm | Bi_ppm | Br_ppm | Ca_perc | Co_ppm | Cr_ppm | Cs_ppm | Eu_ppm | Fe_perc | Hf_ppm | Hg_ppm | Ir_ppm | K_perc | Mg_perc | Mn_ppm | Na_perc | P_perc | Rb_ppm | Sb_ppm | Sc_ppm | Se_ppm | Sr_ppm | Ta_ppm | Ti_perc | Th_ppm | U_ppm | V_ppm | W_ppm | Y_ppm | La_ppm | Ce_ppm | Nd_ppm | Sm_ppm | Sn_perc | Tb_ppm | Yb_ppm | Lu_ppm
97-06-259-1 | 14 | 388425 | 6613992 | 59.649056 | -100.979618 | boulder; angular, 50cm across | Calc-silicate rock | < 2 | 0.8 | 65 | < 0.3 | 4 | 6 | 22 | 38 | 1.32 | 4.41 | < 0.5 | < 50 | < 1 | 9 | < 0.5 | 3.8 | 5 | 77 | < 1 | 1.3 | 3.9 | 5 | < 1 | < 5 | 0.39 | 3.88 | 154 | 4.65 | 0.068 | 64 | < 0.1 | 10.4 | < 3 | 38 | < 0.5 | 0.37 | 14.4 | 4.1 | 170 | < 1 | 21 | 44.1 | 90 | 35 | 5.3 | < 0.01 | < 0.5 | 2.3 | 0.35
97-06-260-1 | 14 | 388263 | 6614252 | 59.651346 | -100.982628 | boulder; subangular, 70cm across | Calc-silicate rock | 25100 | 3.5 | 22 | < 0.3 | 2 | 604 | 37 | 23 | 1.79 | 2.67 | < 0.5 | 440 | 2 | 44 | < 0.5 | 5.06 | 69 | 41 | < 1 | 6.6 | 5.45 | 2 | < 1 | < 5 | 0.32 | 2.69 | 294 | 1.41 | 0.083 | < 15 | < 0.1 | 10.3 | < 3 | 54 | < 0.5 | 0.16 | 19.8 | 2010 | 91 | 862 | 96 | 553 | 444 | 82 | 34.5 | < 0.01 | 5.5 | 8.2 | < 0.05
97-06-260-2 | 14 | 388263 | 6614252 | 59.651346 | -100.982628 | boulder; subangular, 70cm across | Calc-silicate rock | 2270 | 3.5 | 27 | < 0.3 | < 1 | 133 | 45 | 50 | 2.34 | 3.18 | < 0.5 | 2340 | < 1 | 20 | < 0.5 | 6.21 | 102 | 76 | 6 | < 0.2 | 6.28 | < 1 | < 1 | < 5 | 0.76 | 4.77 | 291 | 1.29 | 0.051 | 62 | < 0.1 | 13.1 | < 3 | 50 | < 0.5 | 0.3 | 7.3 | 286 | 86 | 883 | 32 | 33.4 | 68 | 51 | < 0.1 | < 0.01 | < 0.5 | 4.4 | < 0.05
97-06-293-1 | 14 | 374109 | 6604498 | 59.559789 | -101.227761 | boulder | Arenite | < 2 | 0.9 | 22 | < 0.3 | 7 | 6 | 169 | 35 | 3.75 | 5.12 | < 0.5 | < 50 | 3 | < 2 | < 0.5 | 2.99 | 133 | 81 | 2 | 0.9 | 3.71 | 5 | < 1 | < 5 | 0.45 | 3.87 | 149 | 4.23 | 0.096 | < 15 | < 0.1 | 11.2 | < 3 | 31 | < 0.5 | 0.44 | 9.6 | 4 | 116 | < 1 | 19 | 31.4 | 64 | 27 | 5.2 | < 0.01 | < 0.5 | 1.7 | 0.31
97-06-293-2 | 14 | 374109 | 6604498 | 59.559789 | -101.227761 | boulder | Arenite | 5 | 0.9 | 17 | < 0.3 | 3 | 4 | 282 | 19 | 3.77 | 3.95 | < 0.5 | < 50 | < 1 | < 2 | < 0.5 | 1.53 | 447 | 46 | < 1 | 0.9 | 3.76 | 5 | < 1 | < 5 | 0.15 | 1.19 | 66 | 5.43 | 0.054 | < 15 | < 0.1 | 2 | < 3 | 22 | < 0.5 | 0.37 | 12.5 | 4.7 | 62 | < 1 | 8 | 52.1 | 104 | 39 | 5.7 | < 0.01 | < 0.5 | 1.4 | 0.26
96-06-759-2 | 14 | 376819 | 6613151 | 59.638242 | -101.18488 | boulder; angular, blocky, 4m across | Quartzite | < 2 | 0.8 | 16 | < 0.3 | 2 | 4 | 55 | 10 | 1.51 | 5.16 | 3.2 | < 50 | < 1 | < 2 | < 0.5 | 4.11 | 35 | 90 | < 1 | 0.7 | 2.41 | 4 | < 1 | < 5 | 0.64 | 3.41 | 88 | 4.59 | 0.054 | < 15 | 0.4 | 10.6 | < 3 | 23 | < 0.5 | 0.4 | 14.5 | 2.1 | 74 | < 1 | 13 | 51.5 | 104 | 16 | 5.6 | < 0.01 | < 0.5 | 1.1 | 0.22
96-06-788-1 | 14 | 378872 | 6601992 | 59.538707 | -101.142116 | boulder; angular, 50cm across | Psammite | 3 | 0.4 | 46 | 0.4 | 3 | 7 | 14 | 146 | 1.65 | 2.67 | 5.3 | 360 | 2 | < 2 | < 0.5 | 1.92 | 13 | 33 | 25 | 0.8 | 7.95 | 4 | 1 | < 5 | 1.02 | 3.55 | 3190 | 0.09 | 0.104 | 91 | < 0.1 | 5.7 | < 3 | 47 | < 0.5 | 0.17 | 8.6 | 3.3 | 70 | 13 | 22 | 16.8 | 41 | 13 | 2.3 | < 0.01 | < 0.5 | 2.3 | 0.37
96-06-788-2 | 14 | 378872 | 6601992 | 59.538707 | -101.142116 | boulder; angular, 1m across | Quartzite | < 2 | < 0.3 | 73 | 0.6 | 3 | 3 | 21 | 140 | 2.88 | 2.15 | 2.5 | < 50 | 1 | < 2 | < 0.5 | 2.32 | 15 | 17 | 3 | 0.5 | 8.13 | 2 | < 1 | < 5 | 0.31 | 2.95 | 3820 | 0.08 | 0.065 | < 15 | < 0.1 | 3.5 | < 3 | 21 | < 0.5 | 0.09 | 3.8 | 1.7 | 41 | < 1 | 19 | 9.8 | 23 | 14 | 1.4 | < 0.01 | 0.6 | 1 | 0.12
96-06-794-2 | 14 | 372675 | 6601078 | 59.528667 | -101.251066 |  | Biotite granite | < 2 | 0.4 | 11 | < 0.3 | < 1 | 70 | 2 | 39 | < 0.01 | 3.39 | < 0.5 | 190 | 20 | < 2 | < 0.5 | 0.44 | < 1 | 6 | 6 | < 0.2 | 0.99 | < 1 | < 1 | < 5 | 4.84 | 0.33 | 130 | 1.71 | 0.051 | 228 | 0.3 | 3.2 | < 3 | 48 | < 0.5 | 0.06 | 7.3 | 11.3 | < 2 | < 1 | 7 | 8 | 19 | < 5 | 1.5 | < 0.01 | < 0.5 | 1 | 0.22
96-06-809-2 | 14 | 409682 | 6646745 | 59.948195 | -100.61683 |  | Calc-silicate rock | 5 | 0.9 | 53 | < 0.3 | 2 | 19 | 37 | 87 | 0.24 | 4.34 | < 0.5 | 900 | 1 | < 2 | < 0.5 | 5.26 | 17 | 78 | 6 | 1.3 | 3.67 | 5 | < 1 | < 5 | 2.11 | 2.88 | 481 | 1.69 | 0.065 | 110 | < 0.1 | 14.4 | < 3 | 108 | < 0.5 | 0.4 | 15.4 | 6.2 | 108 | 18 | 23 | 43.6 | 93 | 23 | 5.6 | < 0.01 | < 0.5 | 3.3 | 0.36
96-06-815-1 | 14 | 404466 | 6635206 | 59.843451 | -100.704841 |  | Cac-silicate rock | < 2 | 0.5 | 47 | < 0.3 | 2 | 6 | 34 | 78 | 0.24 | 3.91 | < 0.5 | 790 | 2 | < 2 | 8.9 | 8.2 | 14 | 75 | 14 | 1.2 | 3.58 | 5 | < 1 | < 5 | 2.21 | 2.46 | 651 | 0.86 | 0.055 | 145 | < 0.1 | 12.9 | < 3 | 80 | < 0.5 | 0.35 | 13 | 5.6 | 100 | < 1 | 20 | 33.9 | 69 | 23 | 4.3 | < 0.01 | < 0.5 | 2.8 | 0.24

## Table 3_3
Table 3_3: QA-QC for whole-rock geochemistry (Au+48 (1H)).
Sample_ID | Purpose | Au_ppb | Ag_ppm | Cu_ppm | Cd_ppm | Mo_ppm | Pb_ppm | Ni_ppm | Zn_ppm | S_perc | Al_perc | As_ppm | Ba_ppm | Be_ppm | Bi_ppm | Br_ppm | Ca_perc | Co_ppm | Cr_ppm | Cs_ppm | Eu_ppm | Fe_perc | Hf_ppm | Hg_ppm | Ir_ppm | K_perc | Mg_perc | Mn_ppm | Na_perc | P_perc | Rb_ppm | Sb_ppm | Sc_ppm | Se_ppm | Sr_ppm | Ta_ppm | Ti_perc | Th_ppm | U_ppm | V_ppm | W_ppm | Y_ppm | La_ppm | Ce_ppm | Nd_ppm | Sm_ppm | Sn_perc | Tb_ppm | Yb_ppm | Lu_ppm
DMMAS-101 | Lab standard | 630 | [9 empty] | 2010 | 330 |  |  | < 0.5 |  | 62 | 171 | < 1 | 1.4 | 7.66 | 2 | < 1 | < 5 |  |  |  | 0.71 |  | 63 | 5.2 | 18.8 | < 3 |  | < 0.5 |  | < 0.2 | < 0.5 |  | 25 |  | 12.3 | 23 | < 5 | 3.8 | < 0.01 | 1.7 | 4.9 | 0.54
DMMAS-101 | Certified value | 612 | [9 empty] | 2090 | 480 |  |  |  |  | 58 | 144 |  | 1.1 | 7.44 | [6 empty] | 0.71 |  |  | 15 | 19.4 |  |  |  |  | 0.8 |  |  | 23 |  | 11.3 | 22 |  | 3.8 |  |  | 3.5 | 0.55
SDC-1 | Lab standard |  | < 0.3 | 47 | < 0.3 | < 1 | 23 | 33 | 110 | 0.07 | 4.52 |  |  | 2 | < 2 |  | 1.05 | [8 empty] | 2.8 | 1.42 | 872 |  | 0.064 |  |  |  |  | 182 |  | 0.64 |  |  | 106 |  | 31
SDC-1 | Certified value |  | 0.04 | 30 | 0.08 | 0.3 | 25 | 38 | 103 | 0.06 | 8.34 |  |  | 3 | 3 |  | 1 | [8 empty] | 2.72 | 1.02 | 883 |  | 0.069 |  |  |  |  | 183 |  | 0.61 |  |  | 102 |  | 40
DNC-1 | Lab standard |  | < 0.3 | 105 | < 0.3 | < 1 | 7 | 237 | 67 | 0.07 | 5.8 |  |  | < 1 | < 2 |  | 7.56 | [8 empty] | 0.2 | 6.03 | 1060 |  | 0.033 |  |  |  |  | 144 |  | 0.3 |  |  | 158 |  | 15
DNC-1 | Certified value |  | 0.03 | 96 |  | 0.7 | 6 | 247 | 66 | 0.04 | 9.69 |  |  | 1 | 0.02 |  | 8.06 | [8 empty] | 0.19 | 6.06 | 1150 |  | 0.037 |  |  |  |  | 145 |  | 0.29 |  |  | 148 |  | 18
SCO-1 | Lab standard |  | 0.5 | 36 | < 0.3 | 1 | 33 | 27 | 108 | 0.07 | 3.85 |  |  | < 1 | < 2 |  | 1.89 | [8 empty] | 2.33 | 2.03 | 392 |  | 0.084 |  |  |  |  | 173 |  | 0.37 |  |  | 148 |  | 17
SCO-1 | Certified value |  | 0.1 | 29 | 0.1 | 1 | 31 | 27 | 103 | 0.06 | 7.24 |  |  | 2 | 0.4 |  | 1.87 | [8 empty] | 2.3 | 1.64 | 410 |  | 0.09 |  |  |  |  | 174 |  | 0.38 |  |  | 131 |  | 26
GXR-6 | Lab standard |  | 0.5 | 67 | < 0.3 | 3 | 92 | 23 | 120 | 0.01 | 4.98 |  |  | < 1 | < 2 |  | 0.17 | [8 empty] | 1.19 | 0.37 | 804 |  | 0.031 |  |  |  |  | 35 |  | 0.49 |  |  | 193 |  | 3
GXR-6 | Certified value |  | 1 | 66 | 1 | 2 | 100 | 27 | 118 | 0.02 | 17.7 |  |  | 1 | 0.3 |  | 0.18 | [8 empty] | 1.87 | 0.61 | 1010 |  | 0.035 |  |  |  |  | 35 |  |  |  |  | 186 |  | 10
GXR-2 | Lab standard |  | 16.7 | 80 | 4.6 | 2 | 740 | 18 | 536 | 0.02 | 4.19 |  |  | < 1 | < 2 |  | 0.68 | [8 empty] | 1.18 | 0.9 | 779 |  | 0.06 |  |  |  |  | 139 |  | 0.3 |  |  | 58 |  | 8
GXR-2 | Certified value |  | 17 | 76 | 4.1 | 2 | 690 | 21 | 530 | 0.03 | 16.5 |  |  | 2 | 0.7 |  | 0.93 | [8 empty] | 1.37 | 0.85 | 1010 |  | 0.1 |  |  |  |  | 160 |  |  |  |  | 52 |  | 20
GXR-1 | Lab standard |  | 30.8 | 1130 | 2 | 18 | 842 | 43 | 767 | 0.28 | 1.14 |  |  | 1 | 1330 |  | 1.01 | [8 empty] | 0.06 | 0.37 | 1150 |  | 0.064 |  |  |  |  | 332 |  | 0.03 |  |  | 93 |  | 31
GXR-1 | Certified value |  | 31 | 1110 | 3.3 | 18 | 730 | 41 | 760 | 0.26 | 3.52 |  |  | 1 | 1380 |  | 0.96 | [8 empty] | 0.05 | 0.22 | 852 |  | 0.065 |  |  |  |  | 275 |  |  |  |  | 80 |  | 32
GXR-4 | Lab standard |  | 3.6 | 6390 | < 0.3 | 396 | 48 | 40 | 83 | 2.01 | 3.23 |  |  | 1 | 19 |  | 1.06 | [8 empty] | 4.31 | 2.3 | 157 |  | 0.132 |  |  |  |  | 227 |  | 0.3 |  |  | 98 |  | 10
GXR-4 | Certified value |  | 4 | 6520 | 0.9 | 310 | 52 | 42 | 73 | 1.77 | 7.2 |  |  | 2 | 19 |  | 1.01 | [8 empty] | 4.01 | 1.66 | 155 |  | 0.12 |  |  |  |  | 221 |  |  |  |  | 87 |  | 10
96-06-788-2 | Original |  | < 0.3 | 74 | 0.6 | 3 | 3 | 21 | 142 | 2.93 | 2.15 |  |  | 1 | < 2 |  | 2.34 | [8 empty] | 0.32 | 3.02 | 3860 |  | 0.065 |  |  |  |  | 20 |  | 0.09 |  |  | 42 |  | 18
96-06-788-2 | Lab duplicate |  | < 0.3 | 72 | 0.6 | 3 | 3 | 20 | 138 | 2.82 | 2.15 |  |  | 1 | < 2 |  | 2.31 | [8 empty] | 0.31 | 2.89 | 3790 |  | 0.065 |  |  |  |  | 22 |  | 0.09 |  |  | 40 |  | 19