## Sheet1
FLOWLINE_PIPE_CODE | MANUFACTURER | PIPE_MATERIAL | SERIES_GRADE | SERIES_GRADE_VALUE | OD_MM | ID_MM | WALL_THICKNESS_MM | WEIGHT_KG_METRE | RWP_STATIC_KPA | STANDARD
1 | Centron Corporation | Fibreglass | Series | LP 2000 ACT | 43.7 | 139.7 | 1.52 | 0.551 | 4140
2 | Centron Corporation | Fibreglass | Series |  | 44.5 |  | 1.9 | 0.7 | 5170
3 | Centron Corporation | Fibreglass | Series | CEN-800 | 45.2 | 56.6 | 2.24 | 0.85 | 6550
4 | Centron Corporation | Fibreglass | Series | SPH 2000 | 45.7 | 99.3 | 2.54 | 0.94 | 7760
5 | Centron Corporation | Fibreglass | Series | Unknown | 47.2 | 0 | 3.3 | 1.12 | 10300
6 | Centron Corporation | Fibreglass | Series | SP 1000 | 48.8 | 49.5 | 4.06 | 1.34 | 12900
7 | Centron Corporation | Fibreglass | Series | 2000 | 50.8 | 101 | 5.08 | 1.64 | 15500
8 | Centron Corporation | Fibreglass | Series | GR359-2SG | 52.8 | 85.7 | 6.1 | 2.02 | 18100
9 | Centron Corporation | Fibreglass | Series | LP 1500 ACT | 52.6 | 150.6 | 1.52 | 0.61 | 3100
10 | Centron Corporation | Fibreglass | Series | LP 500 PGT | 53.3 | 49.3 | 1.91 | 0.7 | 4140
11 | Centron Corporation | Fibreglass | Series | LP 1750 ACT~PGT | 53.8 | 74.7 | 1.8 | 0.56 | 6890
12 | Centron Corporation | Fibreglass | Series | SP8 1000 | 54.6 | 101.1 | 2.54 | 1.01 | 6550
13 | Centron Corporation | Fibreglass | Series | SP 1500 | 55.4 | 99.3 | 2.92 | 1.16 | 7760
14 | Centron Corporation | Fibreglass | Series | LP 800 ACT~PGT | 57.6 | 74.7 | 4.06 | 1.16 | 10300
15 | Centron Corporation | Fibreglass | Series | LP 2000 ACT | 60 | 196.6 | 5.08 | 1.86 | 12900
16 | Centron Corporation | Fibreglass | Series | LP 2250 ACT | 63.5 | 36.6 | 6.98 | 2.66 | 15500
17 | Centron Corporation | Fibreglass | Series | BS AEHP | 61.7 | 54.8 | 7.37 | 2.91 | 18100
18 | Centron Corporation | Fibreglass | Series | LP 2000 ACT~PGT | 66.5 | 99.6 | 1.78 | 0.924 | 3100
19 | Centron Corporation | Fibreglass | Series | TBS 3510 | 67.3 | 38.1 | 2.16 | 1.12 | 4140
20 | Centron Corporation | Fibreglass | Series | LP 1750 ACT | 67.8 | 139.7 | 2.41 | 1.27 | 5170
21 | Centron Corporation | Fibreglass | Series | SP8 800 | 69.1 | 75.7 | 3.05 | 1.49 | 6550
22 | Centron Corporation | Fibreglass | Series | LP 4000 ACT | 70.4 | 36.6 | 3.68 | 1.72 | 7760
23 | Centron Corporation | Fibreglass | Series | BS AEHP | 73.2 | 101.6 | 5.08 | 2.61 | 10300
24 | Centron Corporation | Fibreglass | Series | BS AEHP | 75.7 | 61.7 | 6.35 | 3.05 | 12900
25 | Centron Corporation | Fibreglass | Series | TBS 300 | 78.7 | 57 | 7.87 | 3.36 | 15500
26 | Centron Corporation | Fibreglass | Series | SP 3000 | 81.8 | 63 | 9.4 | 3.8 | 18100
27 | Centron Corporation | Fibreglass | Series | A106 Grade B | 79.8 | 52.5 | 2.03 | 1.36 | 3100
28 | Centron Corporation | Fibreglass | Series | SP8 600 | 80.8 | 49.5 | 2.54 | 1.48 | 4140
29 | Centron Corporation | Fibreglass | Series | BS AEHP | 81.5 | 85 | 2.92 | 1.72 | 6890
30 | Centron Corporation | Fibreglass | Series | SP 3500 | 83.1 | 40.6 | 3.68 | 2.01 | 6550
31 | Centron Corporation | Fibreglass | Series | 2500 | 84.6 | 97.8 | 4.45 | 2.31 | 7760
32 | Centron Corporation | Fibreglass | Series | LP 3000 ACT | 87.9 | 36.6 | 6.1 | 3.36 | 10300
33 | Centron Corporation | Fibreglass | Series | SP 800 | 91.2 | 49.5 | 7.75 | 4.25 | 12900
34 | Centron Corporation | Fibreglass | Series | LP 1250 ACT | 94.7 | 120.4 | 9.53 | 5.37 | 18100
35 | Centron Corporation | Fibreglass | Series | LP 3000 ACT~PGT | 106 | 49.3 | 2.54 | 1.92 | 3100
36 | Centron Corporation | Fibreglass | Series | LP 4000 ACT | 107 | 49.3 | 3.18 | 2.39 | 4140
37 | Centron Corporation | Fibreglass | Series | LP 1000 ACT~PGT | 109 | 120.4 | 3.81 | 2.8 | 6890
38 | Centron Corporation | Fibreglass | Series | Unknown | 111 | 77.9 | 4.95 | 3.43 | 6550
39 | Centron Corporation | Fibreglass | Series | Unknown | 113 | 0 | 5.97 | 4.25 | 7760
40 | Centron Corporation | Fibreglass | Series | TBS 2510 | 167 | 38.1 | 2.03 | 2.83 | 1380
41 | Centron Corporation | Fibreglass | Series | LP 3500 ACT | 169 | 84.6 | 3.18 | 3.73 | 25700
42 | Centron Corporation | Fibreglass | Series | LP 1000 ACT~PGT | 172.5 | 74.7 | 5 | 5.09 | 5171 | API
43 | Centron Corporation | Fibreglass | Series | LP 3500 ACT | 175 | 99.6 | 6.35 | 7.08 | 5170
44 | Centron Corporation | Fibreglass | Series | SPH 2000 | 52.6 | 154.9 | 1.42 | 0.61 | 4140
45 | Centron Corporation | Fibreglass | Series | SP 3000 | 53.3 | 49.5 | 1.91 | 0.7 | 5520
46 | Centron Corporation | Fibreglass | Series | DR-5 PE 4710 | 53.8 | 36.5 | 2.16 | 0.865 | 6890
47 | Centron Corporation | Fibreglass | Series | FS LP 1500 | 54.6 | 95 | 2.54 | 1.01 | 8620
48 | Centron Corporation | Fibreglass | Series | BS AEHP | 55.4 | 69 | 2.92 | 1.16 | 10300
49 | Centron Corporation | Fibreglass | Series | LP 2750 ACT | 57.6 | 74.7 | 4.06 | 1.5 | 13800
50 | Centron Corporation | Fibreglass | Series | Unknown | 60 | 0 | 5.08 | 1.86 | 17200
51 | Centron Corporation | Fibreglass | Series | SP8 800 | 62 | 49.5 | 6.22 | 2.31 | 20700
52 | Centron Corporation | Fibreglass | Series | Unknown | 66.5 | 0 | 1.78 | 0.924 | 4140
53 | Centron Corporation | Fibreglass | Series | SP 800 | 67.3 | 40.6 | 2.16 | 1.12 | 5520
54 | Centron Corporation | Fibreglass | Series | LP 2250 ACT | 67.8 | 99.6 | 2.41 | 1.27 | 6890
55 | Centron Corporation | Fibreglass | Series | SP8 800 | 69.1 | 101.1 | 3.05 | 1.49 | 8620
56 | Centron Corporation | Fibreglass | Series | LP 500 PGT | 70.4 | 196.6 | 3.68 | 1.72 | 10300
57 | Centron Corporation | Fibreglass | Series | TBS 2010 | 73.2 | 50.8 | 5.08 | 2.61 | 13800
58 | Centron Corporation | Fibreglass | Series | SP8 300 | 79.8 | 213.9 | 2.03 | 1.36 | 4140
59 | Centron Corporation | Fibreglass | Series | BS AEHP | 80.8 | 49.5 | 2.54 | 1.48 | 5520
60 | Centron Corporation | Fibreglass | Series | LP 4000 ACT | 81.5 | 84.6 | 2.92 | 1.72 | 6890
61 | Centron Corporation | Fibreglass | Series | SP 1250 | 83.1 | 63 | 3.68 | 2.01 | 8620
62 | Centron Corporation | Fibreglass | Series |  | 84.6 |  | 4.45 | 2.31 | 10300
63 | Centron Corporation | Fibreglass | Series | LP 800 (HP) ACT~PGT | 87.9 | 74.7 | 6.1 | 3.36 | 13800
64 | Centron Corporation | Fibreglass | Series | 2500 | 91.2 | 99.3 | 7.75 | 4.25 | 17200
65 | Centron Corporation | Fibreglass | Series |  | 106 |  | 2.54 | 1.92 | 4140
66 | Centron Corporation | Fibreglass | Series | BS AEHP | 107 | 157.2 | 3.18 | 2.39 | 5520
67 | Centron Corporation | Fibreglass | Series | 359 Cat II | 109 | 209.5 | 3.81 | 2.8 | 6890
68 | Centron Corporation | Fibreglass | Series | LP 2250 ACT~PGT | 111 | 74.7 | 4.95 | 3.43 | 8620
69 | Centron Corporation | Fibreglass | Series | TBS 1310 | 113 | 105 | 5.97 | 4.25 | 10300
70 | Centron Corporation | Fibreglass | Series | LP 1500 ACT~PGT | 117 | 60.2 | 7.75 | 5.31 | 12760
71 | Centron Corporation | Fibreglass | Series | BS AEHP | 158 | 38.1 | 1.77 | 1.72 | 2070
72 | Centron Corporation | Fibreglass | Series | Unknown | 161 | 0 | 2.92 | 2.91 | 3450
73 | Centron Corporation | Fibreglass | Series | A106 Grade B | 164 | 0 | 4.7 | 4.7 | 5510
74 | Centron Corporation | Fibreglass | Series | LP 2500 | 167 | 99 | 5.97 | 6.34 | 6900
75 | Centron Corporation | Fibreglass | Series | SP8 1250 | 170 | 213.9 | 7.62 | 7.89 | 8620
76 | Centron Corporation | Fibreglass | Series | 359 Cat II | 173 | 206.3 | 9.14 | 9.69 | 10300
77 | Centron Corporation | Fibreglass | Series | Unknown | 221 | 0 | 3.3 | 4.77 | 2070
78 | Centron Corporation | Fibreglass | Series | 3408 | 222 | 0 | 4.06 | 5.59 | 3450
79 | Centron Corporation | Fibreglass | Series | TBS 610 | 227 | 57 | 6.6 | 9.47 | 5510
80 | Centron Corporation | Fibreglass | Series | BS VE 300 | 230 | 266.7 | 8.26 | 11.8 | 6900
81 | Centron Corporation | Fibreglass | Series | TBS 1010 | 235 | 55 | 10.4 | 14.9 | 8620
82 | Star Fibreglass Systems | Fibreglass | Series | LP 1500 ACT~PGT | 43.2 | 99.6 | 3.3 | 0.9 | 13800
83 | Star Fibreglass Systems | Fibreglass | Series | Unknown | 57.4 | 0 | 4.1 | 1.5 | 13800
84 | Star Fibreglass Systems | Fibreglass | Series | Unknown | 70.6 | 79.3 | 5.3 | 2.4 | 13800
85 | Star Fibreglass Systems | Fibreglass | Series | 2000 | 87.1 | 74.7 | 6.4 | 3.4 | 13800
86 | Star Fibreglass Systems | Fibreglass | Series | TBS 1510 | 116.6 | 38.1 | 8.4 | 6.1 | 13800
87 | Star Fibreglass Systems | Fibreglass | Series | TBS 1510 | 140.2 | 50.8 | 9.9 | 8.6 | 13800
88 | Star Fibreglass Systems | Fibreglass | Series | LP 2000ACT~PGT | 162.3 | 74.7 | 11.2 | 11.2 | 13800
89 | Star Fibreglass Systems | Fibreglass | Series | TBS 1310 | 175.8 | 61.7 | 12.4 | 13.2 | 13800
90 | Star Fibreglass Systems | Fibreglass | Series | LP 1250 ACT | 230.4 | 139.7 | 17 | 25.4 | 13800
91 | Star Fibreglass Systems | Fibreglass | Series | LP 1750 ACT | 43.9 | 196.6 | 3.8 | 1 | 15500
92 | Star Fibreglass Systems | Fibreglass | Series | TBS 2510 | 58.9 | 56.6 | 4.8 | 1.8 | 15500
93 | Star Fibreglass Systems | Fibreglass | Series | BS AEHP | 71.6 | 85 | 5.8 | 2.5 | 15500
94 | Star Fibreglass Systems | Fibreglass | Series | SP 1250 | 88.6 | 40.6 | 6.9 | 3.7 | 0
95 | Star Fibreglass Systems | Fibreglass | Series | Unknown | 118.9 | 0 | 9.7 | 6.8 | 15500
96 | Star Fibreglass Systems | Fibreglass | Series | Red Thread II | 165.9 | 56.8 | 13 | 13.5 | 15500
97 | Star Fibreglass Systems | Fibreglass | Series | LP 2250 ACT~PGT | 44.5 | 60.2 | 3.8 | 1 | 17200
98 | Star Fibreglass Systems | Fibreglass | Series | Unknown | 59.9 | 0 | 5.3 | 1.9 | 17200
99 | Star Fibreglass Systems | Fibreglass | Series | LP 2500 ACT~PGT | 72.6 | 49.3 | 6.4 | 2.8 | 17200
100 | Star Fibreglass Systems | Fibreglass | Series | BS AEHP | 90.4 | 69 | 7.9 | 4.2 | 17200
101 | Star Fibreglass Systems | Fibreglass | Series | Superseal 2000 | 120.7 | 49.5 | 10.4 | 7.4 | 17200
102 | Star Fibreglass Systems | Fibreglass | Series | TBS 2510 | 168.4 | 69.1 | 15 | 14.8 | 17200
103 | Star Fibreglass Systems | Fibreglass | Series | FP 900 | 45.2 | 93.2 | 4.3 | 1.2 | 19000
104 | Star Fibreglass Systems | Fibreglass | Series | SP8 2000 | 61 | 49.5 | 5.8 | 2.1 | 19000
105 | Star Fibreglass Systems | Fibreglass | Series | LP 4000 ACT | 74.2 | 60.2 | 7.1 | 3.1 | 19000
106 | Star Fibreglass Systems | Fibreglass | Series | SP8 500 | 92.2 | 213.9 | 8.6 | 4.8 | 19000
107 | Star Fibreglass Systems | Fibreglass | Series | LP/Anhyd 1000 | 123.4 | 81 | 11.9 | 9.4 | 19000
108 | Star Fibreglass Systems | Fibreglass | Series | SP 2000 | 46.2 | 49.5 | 4.8 | 1.3 | 20700
109 | Star Fibreglass Systems | Fibreglass | Series | LP 2500 ACT | 62 | 36.6 | 6.4 | 2.4 | 20700
110 | Star Fibreglass Systems | Fibreglass | Series | TBS 2510 | 75.7 | 85.1 | 7.9 | 3.4 | 20700
111 | Star Fibreglass Systems | Fibreglass | Series | SP8 1000 | 94 | 213.9 | 9.7 | 5.2 | 20700
112 | Star Fibreglass Systems | Fibreglass | Series | BS AEHP | 107.4 | 157.2 | 11.4 | 7.6 | 20700
113 | Star Fibreglass Systems | Fibreglass | Series | SP 1250 | 125.2 | 49.5 | 12.7 | 10 | 20700
114 | Star Fibreglass Systems | Fibreglass | Series | BS AEHP | 48 | 81 | 5.6 | 1.6 | 24100
115 | Star Fibreglass Systems | Fibreglass | Series | SP 1600 | 64.5 | 40.6 | 7.6 | 2.8 | 24100
116 | Star Fibreglass Systems | Fibreglass | Series | TBS 2510 | 78.7 | 138 | 9.4 | 4.2 | 24100
117 | Star Fibreglass Systems | Fibreglass | Series | BS VE 500 | 97.8 | 69.1 | 11.4 | 7.7 | 24100
118 | Star Fibreglass Systems | Fibreglass | Series | BS AEHP | 111.5 | 38.1 | 13.5 | 8.9 | 24100
119 | Star Fibreglass Systems | Fibreglass | Series |  | 130.8 |  | 15.5 | 12.2 | 24100
120 | Star Fibreglass Systems | Fibreglass | Series | TBS 810 | 50 | 81 | 6.9 | 1.9 | 27600
121 | Star Fibreglass Systems | Fibreglass | Series | TBS 3510 | 65.3 | 69.1 | 7.9 | 3 | 25500
122 | Star Fibreglass Systems | Fibreglass | Series | BS AEHP | 82 | 54.8 | 10.9 | 5.7 | 27600
123 | Star Fibreglass Systems | Fibreglass | Series | LP 2000 ACT | 101.9 | 120.4 | 13.7 | 9.1 | 27600
124 | Star Fibreglass Systems | Fibreglass | Series | LP 3500 ACT | 116.6 | 36.6 | 16 | 10.7 | 27600
125 | Star Fibreglass Systems | Fibreglass | Series | TBS 3510 | 134.9 | 85.1 | 17.5 | 13.9 | 27600
126 | Star Fibreglass Systems | Fibreglass | Series | DR11 | 52.3 | 1 | 1.5 | 0.6 | 3500
127 | Star Fibreglass Systems | Fibreglass | Series | Superseal 1000 | 63.2 | 190.2 | 1.5 | 0.7 | 3500
128 | Star Fibreglass Systems | Fibreglass | Series | Unknown | 79 | 0 | 2 | 1.2 | 3500
129 | Star Fibreglass Systems | Fibreglass | Series | TBS 1010 | 104.9 | 105 | 2.5 | 1.9 | 3500
130 | Star Fibreglass Systems | Fibreglass | Series | 1000 | 125.7 | 76.2 | 2.8 | 2.8 | 3500
131 | Star Fibreglass Systems | Fibreglass | Series | FP 301 | 157.5 | 99 | 3.3 | 3.4 | 3500
132 | Star Fibreglass Systems | Fibreglass | Series | SP8 1500 | 205 | 63 | 4.3 | 5.7 | 3500
133 | Star Fibreglass Systems | Fibreglass | Series | LP 4000 ACT | 53.3 | 74.7 | 2 | 0.7 | 5500
134 | Star Fibreglass Systems | Fibreglass | Series | LP 1750 ACT | 64.3 | 36.6 | 2 | 0.9 | 5500
135 | Star Fibreglass Systems | Fibreglass | Series | LP 1500 ACT | 80 | 36.6 | 2.8 | 1.5 | 5500
136 | Star Fibreglass Systems | Fibreglass | Series | BS AEHP | 106.7 | 38.1 | 3.6 | 2.5 | 5500
137 | Star Fibreglass Systems | Fibreglass | Series | SP8 1500 | 128.3 | 101.1 | 4.1 | 3.9 | 5500
138 | Star Fibreglass Systems | Fibreglass | Series | TBS 1510 | 160.8 | 149 | 5.1 | 5.1 | 6500
139 | Star Fibreglass Systems | Fibreglass | Series | Z41 | 209.6 | 102.3 | 6.6 | 8.5 | 5500
140 | Star Fibreglass Systems | Fibreglass | Series | TBS 300 | 53.6 | 85 | 2.3 | 0.7 | 6900
141 | Star Fibreglass Systems | Fibreglass | Series | BS VE 300 | 65 | 163.1 | 2.5 | 1 | 6900
142 | Star Fibreglass Systems | Fibreglass | Series | LP 2250 ACT~PGT | 81.3 | 49.3 | 3.3 | 1.8 | 6900
143 | Star Fibreglass Systems | Fibreglass | Series | LP 1000 ACT~PGT | 108.2 | 99.6 | 4.3 | 3.1 | 6900
144 | Star Fibreglass Systems | Fibreglass | Series | BS AEHP | 130.8 | 76.2 | 5.1 | 4.6 | 6900
145 | Star Fibreglass Systems | Fibreglass | Series | BS VE 600 | 163.1 | 56.6 | 6.1 | 6.3 | 6900
146 | Star Fibreglass Systems | Fibreglass | Series | FP 301 | 213.1 | 77 | 8.4 | 10.7 | 6900
147 | Star Fibreglass Systems | Fibreglass | Series |  | 54.4 |  | 2.5 | 0.9 | 8600
148 | Star Fibreglass Systems | Fibreglass | Series | TBS 3010 | 66.3 | 47.8 | 3 | 1.3 | 8600
149 | Star Fibreglass Systems | Fibreglass | Series | SP 1000 | 81.5 | 163 | 3.6 | 1.9 | 8600
150 | Star Fibreglass Systems | Fibreglass | Series | LP 1750 ACT~PGT | 110 | 49.3 | 5.1 | 3.7 | 8600
151 | Star Fibreglass Systems | Fibreglass | Series | TBS 3510 | 132.6 | 47.8 | 6.1 | 5.5 | 8600
152 | Star Fibreglass Systems | Fibreglass | Series | BS AEHP | 162.6 | 56.6 | 6.9 | 6.9 | 8600
153 | Star Fibreglass Systems | Fibreglass | Series | FC 901 | 166.1 | 99 | 7.6 | 8 | 8600
154 | Star Fibreglass Systems | Fibreglass | Series | 359 Cat II | 216.2 | 196.9 | 9.9 | 12.9 | 10300
155 | Star Fibreglass Systems | Fibreglass | Series | LP 1250 ACT | 41.7 | 150.6 | 2.5 | 0.7 | 10300
156 | Star Fibreglass Systems | Fibreglass | Series | SP8 1000 | 56.1 | 75.7 | 3.3 | 1.2 | 10300
157 | Star Fibreglass Systems | Fibreglass | Series | FP 601 | 67.6 | 54 | 3.8 | 1.6 | 10300
158 | Star Fibreglass Systems | Fibreglass | Series | Superseal 1500 | 83.8 | 99.3 | 4.6 | 2.4 | 10300
159 | Star Fibreglass Systems | Fibreglass | Series | LP 500 PGT | 112 | 120.4 | 6.1 | 4.5 | 10300
160 | Star Fibreglass Systems | Fibreglass | Series | BS AEHP | 135.1 | 38.1 | 7.4 | 6.5 | 10300
161 | Star Fibreglass Systems | Fibreglass | Series | FP 301 | 156 | 54 | 8.1 | 8.2 | 10300
162 | Star Fibreglass Systems | Fibreglass | Series | 750E | 168.9 | 101 | 9.1 | 9.5 | 10300
163 | Star Fibreglass Systems | Fibreglass | Series | SP8 800 | 220 | 63 | 11.7 | 18.9 | 10300
164 | Star Fibreglass Systems | Fibreglass | Series | SP 1500 | 42.4 | 49.5 | 3 | 0.9 | 12100
165 | Star Fibreglass Systems | Fibreglass | Series | SP8 1250 | 56.4 | 154.5 | 3.6 | 1.3 | 12100
166 | Star Fibreglass Systems | Fibreglass | Series | 1250 | 68.8 | 148.6 | 4.3 | 1.9 | 12100
167 | Star Fibreglass Systems | Fibreglass | Series | TBS 1010 | 85.3 | 81 | 5.3 | 2.8 | 12100
168 | Star Fibreglass Systems | Fibreglass | Series | Unknown | 114 | 0 | 7.1 | 5.2 | 12100
169 | Star Fibreglass Systems | Fibreglass | Series | SP 600 | 137.4 | 63 | 8.6 | 7.7 | 12100
170 | Star Fibreglass Systems | Fibreglass | Series | 800 | 159.6 | 76.2 | 9.9 | 9.8 | 12100
171 | Star Fibreglass Systems | Fibreglass | Series | SP8 1000 | 172.2 | 63 | 10.7 | 11.5 | 12100
172 | Star Fibreglass Systems | Fibreglass | Series | Unknown | 225 | 0 | 14.2 | 22 | 12100
174 | Smith Fibercast | Fibreglass | Series |  | 59.4 | 101 | 2.29 | 0.982 | 7000
175 | Smith Fibercast | Fibreglass | Series | BS AEHP | 66.8 | 56.6 | 2.54 | 1.28 | 7000
176 | Smith Fibercast | Fibreglass | Series |  | 87.6 |  | 3.3 | 2.05 | 7000
177 | Smith Fibercast | Fibreglass | Series | SP 1000 | 114 | 75.7 | 4.32 | 3.29 | 7000
178 | Smith Fibercast | Fibreglass | Series | Unknown | 169 | 0 | 6.1 | 7.08 | 7000
179 | Smith Fibercast | Fibreglass | Series | BS AEHP | 42.2 | 85 | 2.03 | 0.714 | 8750
180 | Smith Fibercast | Fibreglass | Series | BS AEHP | 60.7 | 137.9 | 2.92 | 1.22 | 8750
181 | Smith Fibercast | Fibreglass | Series | TBS 1310 | 68.1 | 54.9 | 3.18 | 1.62 | 8750
182 | Smith Fibercast | Fibreglass | Series | CEN-800 | 89.2 | 85.1 | 4.06 | 2.57 | 8750
183 | Smith Fibercast | Fibreglass | Series |  | 116 |  | 5.21 | 4.17 | 8750
184 | Smith Fibercast | Fibreglass | Series | TBS 810 | 173 | 57 | 7.87 | 8.82 | 8750
185 | Smith Fibercast | Fibreglass | Series | TAB 500 | 42.9 | 85 | 2.41 | 0.818 | 10500
186 | Smith Fibercast | Fibreglass | Series | Unknown | 57.2 | 0 | 3.18 | 1.32 | 10500
187 | Smith Fibercast | Fibreglass | Series | SP8 500 | 69.3 | 154.5 | 3.81 | 1.9 | 10500
188 | Smith Fibercast | Fibreglass | Series | Superseal 1000 | 85.6 | 76.2 | 4.7 | 2.81 | 10500
189 | Smith Fibercast | Fibreglass | Series | Unknown | 114 | 0 | 6.1 | 4.76 | 10500
190 | Smith Fibercast | Fibreglass | Series | TBS 1510 | 166 | 61.7 | 8.89 | 9.94 | 10500
191 | Smith Fibercast | Fibreglass | Series | FS LP 1500 | 44.7 | 72 | 3.3 | 0.997 | 14000
192 | Smith Fibercast | Fibreglass | Series | TBS 1510 | 59.2 | 76.2 | 4.19 | 1.74 | 14000
193 | Smith Fibercast | Fibreglass | Series | Unknown | 71.9 | 0 | 5.08 | 2.5 | 14000
194 | Smith Fibercast | Fibreglass | Series | Superseal 1000 | 88.4 | 99.3 | 6.1 | 3.72 | 14000
195 | Smith Fibercast | Fibreglass | Series | TBS 2010 | 111 | 76 | 7.87 | 5.91 | 14000
196 | Smith Fibercast | Fibreglass | Series | 750E | 160 | 95 | 11.05 | 12 | 14000
197 | Smith Fibercast | Fibreglass | Series | LP 500 PGT | 46.2 | 74.7 | 4.06 | 1.24 | 17500
198 | Smith Fibercast | Fibreglass | Series | BS VE 500 | 59.9 | 85.1 | 5.21 | 2.13 | 17500
199 | Smith Fibercast | Fibreglass | Series | TBS 1010 | 68.3 | 54.9 | 5.84 | 2.83 | 17500
200 | Smith Fibercast | Fibreglass | Series | LP 1250 ACT~PGT | 83.8 | 49.3 | 7.37 | 4.2 | 17500
201 | Smith Fibercast | Fibreglass | Series | LP 2000 ACT~PGT | 103 | 60.2 | 8.89 | 6.22 | 17500
202 | Smith Fibercast | Fibreglass | Series | SP8 3000 | 167 | 49.5 | 14.35 | 15 | 17500
203 | Smith Fibercast | Fibreglass | Series | TBS 2010 | 48 | 38 | 4.95 | 1.46 | 21000
204 | Smith Fibercast | Fibreglass | Series | TBS 1010 | 59.9 | 38.1 | 6.1 | 2.25 | 21000
205 | Smith Fibercast | Fibreglass | Series | LP/Anhyd 1000 | 71.4 | 50.8 | 7.37 | 3.26 | 21000
206 | Smith Fibercast | Fibreglass | Series | LP 2000 ACT | 86.6 | 36.6 | 8.76 | 4.76 | 21000
207 | Smith Fibercast | Fibreglass | Series | LP 1500 ACT~PGT | 106 | 49.3 | 10.67 | 7.31 | 21000
208 | Smith Fibercast | Fibreglass | Series | SP8 800 | 49.5 | 154.5 | 5.72 | 1.68 | 24500
209 | Smith Fibercast | Fibreglass | Series | LP/API 15 HR | 62.5 | 74.7 | 7.37 | 2.71 | 24500
210 | Smith Fibercast | Fibreglass | Series | LP 1000 (HP) | 73.9 | 76.2 | 8.64 | 3.79 | 24500
211 | Smith Fibercast | Fibreglass | Series | Cen 1000 | 89.7 | 0 | 10.29 | 5.55 | 24500
212 | Smith Fibercast | Fibreglass | Series | LP / Anhyd 2000 | 110 | 50.8 | 12.57 | 8.5 | 24500
213 | Smith Fibercast | Fibreglass | Series | BS 450 | 60.2 | 0 | 1.78 | 0.6 | 3600
214 | Smith Fibercast | Fibreglass | Series | SP 1000 | 72.9 | 101.1 | 1.91 | 0.74 | 3100
215 | Smith Fibercast | Fibreglass | Series | LP 800 ACT~PGT | 89.7 | 99.6 | 2.16 | 1.19 | 2900
216 | Smith Fibercast | Fibreglass | Series | TBS 1310 | 114.8 | 81 | 2.16 | 1.49 | 2400
217 | Smith Fibercast | Fibreglass | Series | TBS 3010 | 167.6 | 85.1 | 2.29 | 2.38 | 1600
218 | Smith Fibercast | Fibreglass | Series | Smith 1010 800 LP | 218.4 | 81 | 2.92 | 4.02 | 1600
219 | Smith Fibercast | Fibreglass | Series | LP 1250 ACT~PGT | 274.1 | 74.7 | 3.68 | 6.25 | 1600
220 | Smith Fibercast | Fibreglass | Series | LP / Anhyd 1000 | 310.9 | 81 | 3.94 | 7.59 | 1600
221 | Smith Fibercast | Fibreglass | Series | LP 1500 ACT | 354.1 | 196.6 | 4.32 | 9.52 | 1600
222 | Smith Fibercast | Fibreglass | Series | C500 | 41.6 | 55.9 | 1.77 | 0.18 | 7000
223 | Smith Fibercast | Fibreglass | Series | LP 500 ACT~PGT | 59.4 | 196.6 | 2.28 | 0.29 | 7000
224 | Smith Fibercast | Fibreglass | Series | LP 1500 ACT | 66.8 | 139.7 | 2.54 | 0.39 | 7000
225 | Smith Fibercast | Fibreglass | Series | BS AEHP | 87.6 | 76.2 | 3.3 | 0.63 | 7000
226 | Smith Fibercast | Fibreglass | Series | SP 2500 | 114 | 63 | 4.31 | 1 | 7000
227 | Smith Fibercast | Fibreglass | Series | RT Medium Duty | 169.4 | 56.7 | 6.1 | 2.16 | 7000
228 | Smith Fibercast | Fibreglass | Series | SP 1000 | 42.2 | 101.1 | 2.03 | 0.22 | 8750
229 | Smith Fibercast | Fibreglass | Series | TBS 2010 | 60.7 | 38.1 | 2.92 | 0.37 | 8750
230 | Smith Fibercast | Fibreglass | Series | BS AEHP | 68 | 61.7 | 3.18 | 0.49 | 8750
231 | Smith Fibercast | Fibreglass | Series | LP /Anhyd 2000 | 89.1 | 76.2 | 4.06 | 0.78 | 8750
232 | Smith Fibercast | Fibreglass | Series | SP 2500 | 115.8 | 40.6 | 5.2 | 1.27 | 8750
233 | Smith Fibercast | Fibreglass | Series | SP 1000 | 172.9 | 162.6 | 7.87 | 2.69 | 8750
234 | Smith Fibercast | Fibreglass | Series | C-300 | 42.9 | 55.8 | 2.41 | 0.25 | 10500
235 | Smith Fibercast | Fibreglass | Series | Unknown | 57.1 | 0 | 3.17 | 0.4 | 10500
236 | Smith Fibercast | Fibreglass | Series | LP 2750 ACT | 69.3 | 99.6 | 3.81 | 0.58 | 10500
237 | Smith Fibercast | Fibreglass | Series |  | 85.6 |  | 4.7 | 0.86 | 10500
238 | Smith Fibercast | Fibreglass | Series | Unknown | 113.8 | 0 | 6.1 | 1.45 | 10500
239 | Smith Fibercast | Fibreglass | Series | Unknown | 166.4 | 0 | 8.89 | 3.03 | 10500
240 | Smith Fibercast | Fibreglass | Series | 4710 SDR 11 | 44.7 | 93.5 | 3.3 | 0.3 | 14000
241 | Smith Fibercast | Fibreglass | Series | 2500 | 59.2 | 101.1 | 4.19 | 0.53 | 14000
242 | Smith Fibercast | Fibreglass | Series |  | 71.9 |  | 5.08 | 0.76 | 14000
243 | Smith Fibercast | Fibreglass | Series | LP 1000 ACT~PGT | 88.4 | 60.2 | 6.1 | 1.13 | 14000
244 | Smith Fibercast | Fibreglass | Series | Red Thread II | 111 | 57 | 7.87 | 3.64 | 14000
245 | Smith Fibercast | Fibreglass | Series | FP 601 | 160 | 77 | 11.05 | 3.64 | 14000
246 | Smith Fibercast | Fibreglass | Series | Unknown | 46.2 | 0 | 4.06 | 0.37 | 17500
247 | Smith Fibercast | Fibreglass | Series | Unknown | 59.9 | 0 | 5.2 | 0.65 | 17500
248 | Smith Fibercast | Fibreglass | Series | 359 Cat II | 68.3 | 158.7 | 5.84 | 0.86 | 17500
249 | Smith Fibercast | Fibreglass | Series | A106 Grade B | 83.8 | 82.5 | 7.37 | 1.28 | 17500
250 | Smith Fibercast | Fibreglass | Series | LP 800 PGT | 102.9 | 49.3 | 8.89 | 1.89 | 17500
251 | Smith Fibercast | Fibreglass | Series | LP 2000 ACT~PGT | 166.6 | 49.3 | 14.35 | 4.57 | 17500
252 | Smith Fibercast | Fibreglass | Series | LP 1750 ACT | 48 | 120.4 | 4.95 | 0.44 | 21000
253 | Smith Fibercast | Fibreglass | Series | Unknown | 59.9 | 0 | 6.1 | 0.68 | 21000
254 | Smith Fibercast | Fibreglass | Series | TBS 1010 | 71.2 | 81 | 7.37 | 0.99 | 21000
255 | Smith Fibercast | Fibreglass | Series | SP8 2000 | 86.6 | 63 | 8.76 | 1.45 | 21000
256 | Smith Fibercast | Fibreglass | Series | LP 2000 ACT | 106.4 | 150.6 | 10.7 | 2.22 | 21000
257 | Smith Fibercast | Fibreglass | Series | A106 Grade B | 49.5 | 0 | 5.71 | 0.51 | 24500
258 | Smith Fibercast | Fibreglass | Series | LP 800 ACT~PGT | 62.5 | 60.2 | 7.37 | 0.83 | 24500
259 | Smith Fibercast | Fibreglass | Series | Superseal 2000 | 73.9 | 99.3 | 8.63 | 1.16 | 24500
260 | Smith Fibercast | Fibreglass | Series | GR 359 Cat II | 89.7 | 203.3 | 10.28 | 1.69 | 24500
261 | Smith Fibercast | Fibreglass | Series | Unknown | 110.2 | 0 | 12.57 | 2.59 | 24500
262 | Smith Fibercast | Fibreglass | Series | Unknown | 60 | 0 | 1.8 | 0.6 | 3850
263 | Koch Fiberglass | Fibreglass | Series | LP 2750 ACT | 62 | 36.6 | 3.6 | 1.32 | 7000
264 | Smith Fibercast | Fibreglass | Series | SP8 1500 | 86.4 | 49.5 | 2.67 | 1.78 | 5515
265 | Smith Fibercast | Fibreglass | Series | Unknown | 60.3 | 0 | 1.9 | 0.7 | 0
266 | Smith Fibercast | Fibreglass | Series | Unknown | 60.3 | 0 | 1.78 | 0.6 | 3100
267 | Smith Fibercast | Fibreglass | Series | CEN-800 | 89.7 | 110 | 2.16 | 1.19 | 3100
268 | Koch Fiberglass | Fibreglass | Series | Unknown | 63 | 0 | 3.3 | 1.28 | 5600
269 | Smith Fibercast | Fibreglass | Series | 1500 | 60.3 | 76.2 | 1.78 | 0.6 | 3100
270 | Smith Fibercast | Fibreglass | Series | 1500 | 88.9 | 95 | 1.78 | 0.89 | 2070
271 | Koch Fiberglass | Fibreglass | Series | SP 2000 | 90 | 40.6 | 4.6 | 2.63 | 7000
272 | Ciba Mfg. | Fibreglass | Series |  | 62 |  | 2.5 | 0.75 | 5600
273 | Centron Corporation | Fibreglass | Series | Unknown | 59.7 | 0 | 1.52 | 0.74 | 0
274 | Centron Corporation | Fibreglass | Series | LP 1750 ACT~PGT | 60.7 | 99.6 | 2.03 | 1 | 5500
275 | Centron Corporation | Fibreglass | Series | 1250 | 117 | 97.8 | 3.69 | 3.3 | 5900
276 | Centron Corporation | Fibreglass | Series | Unknown | 90.7 | 0 | 2.79 | 2.1 | 5500
277 | Koch Fiberglass | Fibreglass | Series | BS AEHP | 60 | 47.8 | 1.8 | 0.77 | 3150
278 | Koch Fiberglass | Fibreglass | Series | BS AEHP | 89 | 54.8 | 2 | 1.3 | 3150
279 | Ciba Mfg. | Fibreglass | Series | FC 801 | 60.3 | 99 | 1.9 | 0.56 | 3150
280 | Texas Fibreglass | Fibreglass | Series | 2250 | 55.2 | 91 | 3.6 | 1.5 | 6900
281 | Koch Fiberglass | Fibreglass | Series | SP 1000 | 64 | 40.6 | 6.3 | 2.3 | 14000
282 | Smith Fibercast | Fibreglass | Series | A333 Grade 6 | 33.9 | 0 | 1.83 | 0.3 | 41000
283 | Koch Fiberglass | Fibreglass | Series | BS VE 200 | 88 | 345.4 | 3.8 | 2.16 | 5600
284 | Centron Corporation | Fibreglass | Series | SP 3500 | 88.6 | 49.5 | 1.78 | 1.1 | 3100
285 | Smith Fibercast | Fibreglass | Series | Red Thread | 89 | 56.8 | 2.2 | 1.1 | 3150
286 | Koch Fiberglass | Fibreglass | Series | SP8 2500 | 92 | 75.7 | 8.2 | 4.5 | 14000
287 | Koch Fiberglass | Fibreglass | Series | TBS 1310 | 47 | 38.1 | 4.7 | 1.4 | 14000
288 | Smith Fibercast | Fibreglass | Series | FS LP 1500 | 61.7 | 77 | 2.49 | 0.89 | 5520
289 | Smith Fibercast | Fibreglass | Series | 1750 | 92.8 | 50.8 | 3.76 | 2.08 | 5520
290 | Smith Fibercast | Fibreglass | Series | 359 Cat II | 89.4 | 80.9 | 2.15 | 1.5 | 3100
291 | Smith Fibercast | Fibreglass | Series | SP8 2000 | 60.5 | 101.1 | 4.83 | 1.77 | 0
292 | Star Fibreglass Systems | Fibreglass | Series | SP8 1250 | 107 | 49.5 | 3.3 | 2.56 | 55100
293 | Smith Fibercast | Fibreglass | Series | SP8 300 | 50.8 | 154.5 | 1.28 | 0.6 | 3000
294 | Star Fibreglass Systems | Fibreglass | Series | Cat 359 II | 54.4 | 82.5 | 1.78 | 0.82 | 6900
295 | Star Fibreglass Systems | Fibreglass | Series | BS AEHP | 89.9 | 148.6 | 7.6 | 4 | 13800
296 | Smith Fibercast | Fibreglass | Series | SP8 1250 | 41.7 | 63 | 1.78 | 0.595 | 7000
297 | Centron Corporation | Fibreglass | Series | SP 800 | 109 | 63 | 3.81 | 2.8 | 6890
298 | Star Fibreglass Systems | Fibreglass | Series | SP 1000 | 87.6 | 63 | 3.3 | 2.05 | 0
299 | Star Fibreglass Systems | Fibreglass | Series | SP 2500 | 81.3 | 49.5 | 2.54 | 1.65 | 6900
300 | Centron Corporation | Fibreglass | Series | LP 3500 ACT | 61.7 | 49.3 | 2.54 | 1.2 | 3400
301 | Ceben Mfg. | Fibreglass | Unknown | SP 800 | 60.3 | 162.6 | 1.8 | 0.6 | 3500
302 | Enviroglass Mfg. | Fibreglass | Unknown | SP8 2500 | 60.3 | 49.5 | 1.78 | 0 | 2100
303 | Star Fibreglass Systems | Fibreglass | Unknown |  | 58 |  | 2.1 | 1.12 | 14000
304 | Texas Fibreglass | Fibreglass | Series | BS AEHP | 65 | 38.1 | 0 | 2.54 | 5520
305 | Unknown | Steel | Grade | LP 800 ACT~PGT | 114.3 | 120.4 | 6.02 | 16.07 | 0 | CSA Z245
306 | Unknown | Steel | Grade | BS VE 400 | 88.9 | 110.5 | 5.49 | 11.2 | 0 | CSA Z245
307 | Unknown | Steel | Grade | BS AEHP | 60.3 | 54.8 | 3.91 | 5.4 | 0 | CSA Z245
308 | Unknown | Steel | Grade | FC 801 | 88.9 | 77 | 5.49 | 11.27 | 0 | CSA Z245
309 | Unknown | Steel | Grade | BS AEHP | 88.9 | 61.7 | 4.78 | 9.89 | 0 | CSA Z245
310 | Unknown | Steel | Grade | X42 | 114.3 | 0 | 6.02 | 0 | 0 | CSA Z245
311 | Unknown | Steel | Grade | SP8 1250 | 88.9 | 75.7 | 4.78 | 6.83 | 20700 | CSA Z245
312 | Unknown | Steel | Grade | BS AEHP | 88.9 | 105.4 | 3.18 | 6.72 | 0 | CSA Z245
313 | Unknown | Steel | Grade | Star LP 800 | 60.3 | 101 | 3.18 | 4.48 | 0 | CSA Z245
314 | Unknown | Steel | Grade | 359 Cat II | 114.3 | 158.8 | 3.18 | 8.71 | 0 | CSA Z245
315 | Unknown | Steel | Grade | SPH 800 | 114.3 | 246.8 | 7.32 | 11.2 | 0 | CSA Z245
316 | Unknown | Steel | Grade |  | 88.9 |  | 6.5 | 7.4 | 0 | CSA Z245
317 | Unknown | Steel | Grade | HDPE 4710 | 88.9 | 158.7 | 6.5 | 13.2 | 0 | CSA Z245
318 | Unknown | Steel | Grade | SP 500 | 88.9 | 163 | 4.8 | 10 | 0 | CSA Z245
319 | Unknown | Steel | Grade | SP 300 | 88.9 | 163 | 3.2 | 6.8 | 10645 | ASTM
320 | Unknown | Steel | Grade | X52 | 88.9 | 0 | 5.49 | 11.27 | 0 | ASTM
321 | Unknown | Steel | Grade | LP 2250 ACT | 60.3 | 139.7 | 3.9 | 5.44 | 0 | ASTM
322 | Unknown | Steel | Grade | SP 1250 | 60.9 | 76.2 | 6.5 | 7.4 | 0 | CSA Z245
323 | Unknown | Steel | Grade | Unknown | 60.9 | 0 | 6.5 | 7.4 | 0 | ASTM
324 | Unknown | Steel | Grade |  | 88.9 |  | 3.96 | 8.29 | 0 | API
325 | Unknown | Steel | Grade |  | 60.3 |  | 3.91 | 0 | 0 | API
326 | Unknown | Steel | Grade | BS VE 300 | 88.9 | 212.6 | 5.48 | 7.8 | 0 | API
327 | Unknown | Steel | Grade | Superseal 750 | 88.9 | 154.9 | 0 | 11.2 | 0 | API
328 | Unknown | Steel | Grade | CEN450 | 114.3 | 85.1 | 4.78 | 9 | 0 | CSA Z245
329 | Unknown | Steel | Grade | SP 1500 | 73 | 63 | 0 | 0 | 0 | ASTM
330 | Unknown | Steel | Grade | SP8 600 | 273.1 | 63 | 5.56 | 0 | 0 | CSA Z245
331 | Unknown | Steel | Grade | LP 800 (HP) ACT~PGT | 168.3 | 97.8 | 3.18 | 13.03 | 0 | CSA Z245
332 | Unknown | Steel | Grade | Unknown | 168.3 | 0 | 4.78 | 19.35 | 0 | CSA Z245
333 | Unknown | Steel | Grade | SP 2000 | 219.1 | 63 | 4.78 | 17.78 | 0 | CSA Z245
334 | Unknown | Steel | Grade | SP8 1500 | 61.8 | 154.5 | 3.9 | 5.44 | 71050 | ASTM
335 | Unknown | Steel | Grade | Unknown | 88.9 | 0 | 0 | 0 | 0 | ASTM
336 | Unknown | Steel | Grade | BS AEHP | 60.3 | 95.2 | 6.48 | 1.09 | 0 | ASTM
337 | Star Fibreglass Systems | Fibreglass | Series | BS AEHP | 86.6 | 38.1 | 5.33 | 3.15 | 13800
338 | Star Fibreglass Systems | Fibreglass | Series | Unknown | 57.7 | 0 | 3.56 | 1.43 | 13800
339 | Star Fibreglass Systems | Fibreglass | Series | BS AEHP | 86.4 | 47.8 | 2.79 | 1.68 | 6900
340 | Star Fibreglass Systems | Fibreglass | Series | LP 3000 ACT~PGT | 103.6 | 60.2 | 3.1 | 2.5 | 5500
341 | Star Fibreglass Systems | Fibreglass | Series | Unknown | 79 | 0 | 2.3 | 1.3 | 5500
342 | Star Fibreglass Systems | Fibreglass | Series | Superseal 1500 | 86.4 | 154.9 | 2.79 | 1.68 | 5500
343 | Flexpipe Systems | Composite | Series | TBS 3010 | 97 | 38.1 | 11 | 3.5 | 5171 | ANSI
344 | Flexpipe Systems | Composite | Series | 359 | 124 | 0 | 12.5 | 4.9 | 5171 | ANSI
345 | Centron Corporation | Fibreglass | Series | BS AEHP | 165.6 | 56.6 | 5.3 | 5.24 | 12000 | API
346 | Centron Corporation | Fibreglass | Series | Superseal 1500 | 109 | 49.5 | 3.81 | 2.8 | 6090
347 | Flexpipe Systems | Composite | Series |  | 71 |  | 8.5 | 2.1 | 5171 | ANSI
348 | Star Fibreglass Systems | Fibreglass | Series |  | 55.1 |  | 2.2 | 1 | 8600 | API
349 | Centron Corporation | Fibreglass | Series |  | 81.3 |  | 2.8 | 1.34 | 6890 | API
350 | KWH Pipe | PVC | Series | Unknown | 48.3 | 0 | 0 | 0 | 1103 | ASTM
351 | Unknown | Steel | Grade | SP 3000 | 88.9 | 75.7 | 3.18 | 0 | 0 | CSA Z245
352 | Centron Corporation | Fibreglass | Series | SP 2500 | 122 | 75.7 | 10.4 | 7.31 | 17237 | API
353 | Star Fibreglass Systems | Fibreglass | Series | 359 Cat II | 61 | 104.7 | 2.01 | 0.6 | 16686 | ASTM
354 | Wehogas | PE | Series | Unknown | 1.3 | 0 | 0.15 | 0.77 | 883 | ASTM
355 | Star Fibreglass Systems | Fibreglass | Series | LP 3000 ACT | 58.2 | 99.6 | 3.7 | 1.4 | 12100 | ASTM
356 | Unknown | Fibreglass | Series | FP 601 | 59.7 | 99 | 4.57 | 1.71 | 0
357 | Unknown | Composite | Series | 290 | 101 | 75.7 | 0 | 4.3 | 0
358 | Flexpipe Systems | Composite | Series | LP 3500 AT | 130 | 60.2 | 15.5 | 6.9 | 10342 | ANSI
359 | Unknown | Steel | Grade | LP 2500 ACT | 168.3 | 139.7 | 4.8 | 19.35 | 11300 | CSA Z245
360 | Polytubes | PE | Series | BS AEHP | 168.3 | 69 | 4.78 | 9.89 | 30150 | CSA Z245
361 | Evraz | Steel | Grade | 750E | 168.3 | 75 | 4.78 | 9.89 | 20480 | CSA Z245
362 | Flexpipe Systems | Composite | Series | Unknown | 127 | 0 | 13.5 | 5.7 | 5171 | ANSI
363 | Fiberspar | Composite | Series | Superseal 1000 | 93 | 49.5 | 0 | 3.06 | 10340 | ASTM
364 | Star Fibreglass Systems | Fibreglass | Series | A333 Gr. 6 | 118 | 0 | 8.4 | 6.36 | 13800 | ASTM
365 | Centron Corporation | Fibreglass | Series | 359 Cat II | 175 | 260.4 | 6.35 | 7.08 | 6890 | API
366 | Star Fibreglass Systems | Fibreglass | Series | LP 2500 ACT~PGT | 112.5 | 60.2 | 7.4 | 5.5 | 13800 | ASTM
367 | Benteler Stahl/Rohr | Steel | Grade | Unknown | 60.3 | 0 | 3.91 | 5.31 | 20685 | ASTM
368 | Star Fibreglass Systems | Fibreglass | Series | LP 2500 ACT | 106.7 | 99.6 | 3.7 | 2.8 | 6900 | ASTM
369 | Star Fibreglass Systems | Fibreglass | Series | LP 2750 ACT~PGT | 83.8 | 49.3 | 3.8 | 2.5 | 10300 | ASTM
370 | Unknown | Steel | Grade |  | 88.9 |  | 3.18 | 6.71 | 0 | CSA Z245
371 | FlexSteel | Composite | Series |  | 120.9 |  | 27.7 | 12.6 | 15514 | ANSI
372 | Flexpipe Systems | Composite | Series |  | 101 |  | 12 | 4.3 | 10300 | ANSI
373 | Flexpipe Systems | Composite | Series | A106 Grade B | 72 | 54 | 18 | 2 | 10300 | ANSI
374 | Star Fibreglass Systems | Fibreglass | Series |  | 82.7 |  | 3.2 | 1.9 | 6900 | ASTM
375 | Centron Corporation | Fibreglass | Series | 2500 | 164.3 | 51 | 4.7 | 4.7 | 5516 | API
376 | Centron Corporation | Fibreglass | Series |  | 262.7 |  | 7.62 | 3.93 | 5516 | API
377 | Star Fibreglass Systems | Fibreglass | Series |  | 112.8 |  | 6.7 | 5.2 | 13800 | API
378 | Star Fibreglass Systems | Fibreglass | Series | BS AEHP | 112.5 | 61.7 | 6.86 | 5.22 | 28300 | ASTM
379 | Unknown | Fibreglass | Series | GR 359 Cat II | 173 | 209 | 4.95 | 5.59 | 0
380 | Star Fibreglass Systems | Fibreglass | Series | SP8 600 | 104.9 | 101.1 | 3.6 | 2.8 | 6900 | API
381 | Star Fibreglass Systems | Fibreglass | Series | Unknown | 82.5 | 0 | 3.1 | 2.1 | 8600 | API
382 | Star Fibreglass Systems | Fibreglass | Series | LP 1500 ACT | 116.4 | 120.4 | 8.6 | 6.3 | 17200 | API
383 | Star Fibreglass Systems | Fibreglass | Series | LP/Anhyd 1250 | 59.7 | 50.8 | 4.4 | 1.7 | 17200 | API
384 | Star Fibreglass Systems | Fibreglass | Series | TBS 3010 | 90.3 | 56.6 | 7.1 | 3.9 | 17200 | API
385 | Centron Corporation | Fibreglass | Series | Unknown | 177.3 | 102.3 | 11.2 | 11.38 | 11377 | API
386 | Centron Corporation | Fibreglass | Series | FS LPC 2250 | 116.6 | 72 | 7.9 | 5.17 | 11377 | API
387 | Evraz | Steel | Grade | BS 450 | 88.9 | 85.1 | 4 | 9.89 | 32310 | CSA Z245
388 | KWH Pipe | PE | Series | Unknown | 50.8 | 0 | 7.15 | 0 | 1379 | API
389 | Evraz | Steel | Grade | Unknown | 273.1 | 0 | 6.35 | 12.73 | 16830 | CSA Z245
390 | Centron Corporation | Fibreglass | Series | Unknown | 210.6 | 0 | 6.9 | 8.56 | 6550 | API
391 | Unknown | Steel | Grade | LP 1750 ACT | 88.9 | 150.6 | 3.18 | 6.72 | 0 | ASTM
392 | Fiberspar | Composite | Series | TBS 2010 | 65 | 95.3 | 6.9 | 1.56 | 5170 | ASTM
393 | Fiberspar | Composite | Series | W1000 | 91 | 50.8 | 8 | 2.6 | 5170 | ASTM
394 | Fiberspar | Composite | Series | SP8 800 | 120 | 213.9 | 9.5 | 4.28 | 5170 | ASTM
395 | Fiberspar | Composite | Series | SP 600 | 122 | 49.5 | 15.6 | 7.53 | 15510 | ASTM
396 | Prudential | Steel | Grade | SP 2000 | 219.1 | 75.7 | 4.8 | 25.37 | 11300 | CSA Z245
397 | Centron Corporation | Fibreglass | Series | TBS 2010 | 171.7 | 51 | 4.6 | 4.68 | 5171 | API
398 | Polytubes | PE | Series | A333 Grade 6 | 114.3 | 50 | 10.39 | 7.54 | 1379 | CSA Z245
399 | Polytubes | PE | Series | TBS 1010 | 88.9 | 61.7 | 8.08 | 4.56 | 1379 | CSA Z245
400 | Fiberspar | Composite | Series | LP 500 PGT | 121 | 99.6 | 12.8 | 1.78 | 10340 | ASTM
401 | Northwest Pipe Company | Steel | Grade | DR11 | 273.1 | 39 | 6.35 | 41.76 | 4960 | CSA Z245
402 | Star Fibreglass Systems | Fibreglass | Series | Unknown | 109.2 | 0 | 4.9 | 3.7 | 10300 | API
403 | Fedmet | Steel | Grade | Unknown | 209 | 0 | 0 | 0 | 0 | ASTM
404 | Flexpipe Systems | Composite | Series | FS LPC 2250 | 99 | 95 | 11 | 5.1 | 11032 | ANSI
405 | Evraz | Steel | Grade |  | 219.1 |  | 6.4 | 12.73 | 20970 | CSA Z245
406 | Star Fibreglass Systems | Fibreglass | Series | RT RTP-190-T | 122 | 50.8 | 10.9 | 8.02 | 17238 | API
407 | Evraz | Steel | Grade | TBS 3010 | 114.3 | 69.1 | 4.78 | 9.89 | 30150 | CSA Z245
408 | FlexSteel | Steel | Series | LP 1750 ACT~PGT | 183.2 | 60.2 | 20.45 | 27.3 | 16 | ANSI
409 | Prudential | Steel | Grade | Red Thread | 219.1 | 85.3 | 7.9 | 41.14 | 18700 | CSA Z245
410 | Northwest Pipe Company | Steel | Grade | Unknown | 219.1 | 0 | 4.8 | 25.37 | 11300 | CSA Z245
411 | Flexpipe Systems | Composite | Series | TBS 2010 | 128 | 76.2 | 14.5 | 8.6 | 13790 | ANSI
412 | Star Fibreglass Systems | Fibreglass | Series | SP 1500 | 160.8 | 101 | 6.1 | 6.7 | 8600 | API
413 | Centron Corporation | Fibreglass | Series | TBS 2010 | 160.8 | 61.7 | 10.7 | 9.71 | 11377 | API
414 | Star Fibreglass Systems | Fibreglass | Series | Unknown | 106.4 | 0 | 4.3 | 3.4 | 8600 | API
415 | Fiberspar | Composite | Series |  | 91 |  | 8 | 2.6 | 5170 | ASTM
416 | Star Fibreglass Systems | Fibreglass | Series | 359 Cat II | 88.9 | 209.5 | 3.6 | 2.8 | 6900 | API
417 | Fiberspar | Composite | Series | SP 1250 | 63 | 75.7 | 2 | 1.44 | 5170 | ASTM
418 | Star Fibreglass Systems | Fibreglass | Series | LP 1000 ACT~PGT | 116.3 | 49.3 | 9.4 | 6.8 | 17200 | ASTM
419 | Star Fibreglass Systems | Fibreglass | Series | 1000 | 80 | 76.2 | 3 | 2.2 | 6900 | API
420 | Star Fibreglass Systems | Fibreglass | Series |  | 80 |  | 5.8 | 3.9 | 13800 | API
421 | Flexpipe Systems | Composite | Series | LP 500 PGT | 129 | 150.6 | 15 | 8.4 | 15520 | ANSI
422 | Star Fibreglass Systems | Fibreglass | Series | 359 Cat II | 50 | 73.7 | 3.8 | 1.8 | 13800 | API
423 | Star Fibreglass Systems | Fibreglass | Series | BS AEHP | 100 | 81 | 0.14 | 3.3 | 6900 | API
424 | Prudential | Steel | Grade | SPH-HP 2000 | 88.9 | 139.7 | 7.6 | 15.24 | 61500 | CSA Z245
425 | Prudential | Steel | Grade | LP 800 ACT~PGT | 88.9 | 136.6 | 4.8 | 9.95 | 38500 | CSA Z245
426 | Fiberspar | Composite | Series | Green Thread | 143 | 30.3 | 13.9 | 2.12 | 10340 | ASTM
427 | Flexpipe Systems | Composite | Series | LP 3000 ACT | 100 | 74.7 | 11.5 | 5.1 | 15520 | ANSI
428 | Star Fibreglass Systems | Fibreglass | Series | SP 600 | 164.1 | 75.7 | 4.6 | 6.2 | 5200 | API
429 | Flexpipe Systems | Composite | Series | LP 3000 ACT | 129 | 84.6 | 15 | 8.4 | 15510 | ANSI
430 | Fiberspar | Composite | Series | SP 800 | 119 | 75.7 | 3.1 | 4.05 | 5170 | ASTM
431 | Fiberspar | Composite | Series | 4500 | 141 | 101 | 3.8 | 5.74 | 5170 | ASTM
432 | Star Fibreglass Systems | Fibreglass | Series | BS VE 200 | 100 | 303.2 | 7.6 | 6.5 | 13800 | API
433 | Fiberspar | Composite | Series | Unknown | 112 | 0 | 1.8 | 3.21 | 5170 | ASTM
434 | Star Fibreglass Systems | Fibreglass | Series | Red Thread II | 84.8 | 85.3 | 4.8 | 2.8 | 13800
435 | Star Fibreglass Systems | Fibreglass | Series | Unknown | 164.1 | 0 | 9.7 | 11.2 | 10300 | API
436 | Star Fibreglass Systems | Fibreglass | Series | A53 | 80.1 | 0 | 2 | 1.3 | 5500 | API
437 | Star Fibreglass Systems | Fibreglass | Series | X42 | 50 | 0 | 2.3 | 1.1 | 6900 | API
438 | Star Fibreglass Systems | Fibreglass | Series | 2500 | 50 | 76.2 | 2.8 | 1.3 | 10300 | API
439 | Star Fibreglass Systems | Fibreglass | Series | BS AEHP | 80 | 105.4 | 4.3 | 3 | 10300 | API
440 | Star Fibreglass Systems | Fibreglass | Series | SP 1250 | 100 | 1900-04-10 | 5.6 | 4.8 | 10300 | API
441 | Star Fibreglass Systems | Fibreglass | Series | LP 2750 ACT~PGT | 80 | 1900-02-28 04:48 | 7.4 | 4.9 | 17200 | API
442 | Fiberspar | Composite | Series | LP 4000 ACT | 66 | 1900-04-08 14:24 | 3.5 | 2.19 | 0
443 | Centron Corporation | Fibreglass | Series | 2000 | 112.8 | 99.1 | 6.6 | 5.4 | 11377 | API
444 | Fiberspar | Composite | Series | FS LPC 2250 | 90 | 95 | 4.45 | 3.07 | 10340 | API
445 | Fiberspar | Composite | Series | 2500 | 118 | 1900-02-18 19:12 | 5.55 | 5.15 | 10340 | API
446 | Fiberspar | Composite | Series | LP 1000 ACT | 96 | 150.6 | 6.15 | 4.58 | 15510 | API
447 | Star Fibreglass Systems | Fibreglass | Series | LP 2500 ACT~PGT | 210.8 | 74.7 | 7.49 | 11.3 | 10300 | API
448 | Fiberspar | Composite | Series |  | 124 |  | 14.5 | 7.24 | 15510 | API
449 | Star Fibreglass Systems | Fibreglass | Series | Unknown | 58.2 | 0 | 4.3 | 1.8 | 17200 | API
450 | Fiberspar | Composite | Series | LP 3500 ACT | 124 | 74.7 | 6.7 | 7.25 | 15500 | API
451 | Star Fibreglass Systems | Fibreglass | Series | SP 1500 | 156.3 | 75.7 | 3.9 | 4.6 | 5000 | API
452 | Polytubes | PE | Series | SP 3500 | 273.1 | 1900-03-03 | 20.23 | 16.01 | 1379 | CSA Z245
453 | Star Fibreglass Systems | Fibreglass | Series | TBS 2510 | 207.8 | 49.5 | 5.7 | 8.4 | 5500 | API
454 | Star Fibreglass Systems | Fibreglass | Series | TBS 3510 | 80 | 56.6 | 7.3 | 4.3 | 0 | CSA Z245
455 | Fiberspar | Composite | Series | SPH 1000 | 96 | 154.9 | 12.2 | 4.6 | 15510 | ASTM
456 | Star Fiberglass Systems | Fibreglass | Series | CEN450 | 100 | 56.6 | 9.5 | 7.3 | 1 | API
457 | Star Fiberglass Systems | FG | Series |  | 156.3 |  | 3.9 | 4.6 | 0
458 | Fiberspar | Composite | Series | 1000 | 118 | 75.7 | 11.1 | 5.15 | 0
459 | Star Fiberglass Systems | Fibreglass | Series | X42 | 150.6 | 0 | 5.6 | 6.1 | 0
460 | Star Fiberglass Systems | Fibreglass | Series | FC 901 | 92.5 | 77 | 7.4 | 4.9 | 0
461 | Star Fiberglass Systems | Fibreglass | Series | Unknown | 165.1 | 0 | 6.4 | 6.2 | 6900
462 | Star Fiberglass Systems | Fibreglass | Series |  | 90.7 |  | 6.6 | 4.3 | 15500 | API
463 | PetroPlastics Line Pipe | PE | Series | LP 2000 ACT-PGT | 80.2 | 97.8 | 2.36 | 1.55 | 4964
464 | PetroPlastics Line Pipe | PE | Series |  | 84.2 |  | 4.75 | 2.74 | 0 | API
465 | PetroPlastics Line Pipe | PE | Series | LP 1250 ACT~PGT | 63.5 | 99.6 | 6.98 | 2.62 | 13789
466 | Star Fiberglass Systems | Fibreglass | Series | Superseal 2000 | 180.8 | 76.2 | 11.7 | 14.7 | 13800
467 | PetroPlastics Line Pipe | Fibreglass | Series | Unknown | 84.2 | 0 | 4.75 | 2.82 | 12927
468 | PetroPlastics Line Pipe | Fibreglass | Series | Unknown | 80.2 | 0 | 2.36 | 1.36 | 6894
469 | Centron Corporation | Fibreglass | Series | LP 1250 ACT | 117 | 196.6 | 8.13 | 5.86 | 13700
470 | Star Fibreglass Systems | Fibreglass | Series | SP 3000 | 107.2 | 40.6 | 3.6 | 3.3 | 6900
471 | PetroPlastics Line Pipe | Fibreglass | Series | TBS 1510 | 63.5 | 102 | 6.98 | 2.62 | 19394
472 | Star Fiberglass Systems | Fibreglass | Series |  | 81.2 |  | 2.5 | 1.8 | 6900
473 | Star Fiberglass Systems | Fibreglass | Series | Unknown | 89.3 | 0 | 6.6 | 4.1 | 17200
474 | Star Fiberglass Systems | Fibreglass | Series | LP 1500 ACT~PGT | 80 | 74.7 | 2.8 | 1.5 | 6900 | ASTM
475 | Star Fiberglass Systems | Fibreglass | Series | 4710 SDR 11 | 89.7 | 72.7 | 7.4 | 4.3 | 17200 | ASTM
476 | PetroPlastics Line Pipe | Fibreglass | Series | 3500 | 107.4 | 75 | 3.16 | 2.63 | 4964
477 | PetroPlastics Line Pipe | Fibreglass | Series |  | 159.6 |  | 3.78 | 4.94 | 3971
9000 | Unknown | Fibreglass | Series | LP 1250 ACT~PGT | 60.3 | 60.2 | 0 | 0 | 0
9001 | Unknown | Fibreglass | Series | SP8 1250 | 88.9 | 101.1 | 0 | 0 | 0
9002 | Unknown | Fibreglass | Series | SPH 2000 | 67.1 | 101.9 | 0 | 0 | 0
9003 | Unknown | Fibreglass | Series | 750E | 50.5 | 51 | 0 | 0 | 0
9004 | Unknown | Fibreglass | Series | Superseal 1500 | 114.3 | 76.2 | 0 | 0 | 0
9005 | Unknown | Fibreglass | Series | SP 600 | 60.8 | 101 | 0 | 0 | 0
9006 | Unknown | Steel | Grade | Unknown | 88.9 | 0 | 0 | 0 | 0
9007 | Unknown | Steel | Grade | LP 800 ACT~PGT | 60.3 | 150.6 | 0 | 0 | 0
9008 | Unknown | Steel | Grade | TBS 1310 | 73 | 157 | 0 | 0 | 0
9009 | Unknown | Steel | Grade | SP 800 | 50.8 | 101 | 0 | 0 | 0
9010 | Unknown | Steel | Grade | Unkown | 63.5 | 52.5 | 0 | 0 | 0
9011 | Unknown | Steel | Grade | Unknown | 50.2 | 0 | 0 | 0 | 0
9012 | Unknown | Steel | Grade | Unknown | 114.3 | 0 | 0 | 0 | 0
9013 | Unknown | Steel | Grade | Superseal 2500 | 60.8 | 76.2 | 0 | 0 | 0
9014 | Unknown | Steel | Grade | SP8 600 | 92.7 | 75.7 | 0 | 0 | 0
9015 | Unknown | Steel | Grade | TBS 2010 | 101.6 | 138 | 0 | 0 | 0
9016 | Unknown | Steel | Grade | LP 500 PGT | 273.1 | 60.2 | 0 | 0 | 0
9017 | Unknown | Steel | Grade | FC 901 | 0 | 99 | 0 | 0 | 0
9018 | Unknown | Steel | Grade | 359 Cat II | 81.5 | 79.3 | 0 | 0 | 0
9019 | Unknown | PE | Series | Unknown | 60.3 | 0 | 0 | 0 | 0
9020 | Unknown | PE | Series | 1500E | 50.8 | 1900-04-24 | 0 | 0 | 0
9021 | Unknown | PVC | Series | 750E | 0 | 1900-04-30 | 0 | 0 | 0
9022 | Unknown | PVC | Series | Unknown | 88.9 | 0 | 11 | 2.13 | 0
9023 | Unknown | PVC | Series | SP8 1000 | 60.3 | 1900-06-02 12:00 | 0 | 11.03 | 0
9024 | Unknown | PVC | Series | SPH 800 | 76.2 | 1900-06-02 21:36 | 0 | 0 | 0
9025 | Unknown | PVC | Series | SP8 1000 | 83.1 | 1900-02-17 12:00 | 0 | 0.6 | 0
9026 | Unknown | PVC | Series | TBS 810 | 69.8 | 1900-03-21 | 0 | 0 | 0
9027 | Unknown | PVC | Series | 1000 | 48.3 | 1900-04-08 07:12 | 0 | 0.79 | 0
9028 | Unknown | PVC | Series | 1000 | 50.8 | 1900-04-06 19:12 | 0 | 0 | 0
9029 | Unknown | Transite | Unknown | FP 301 | 88.9 | 1900-04-09 | 0 | 0 | 0
9030 | Unknown | Transite | Unknown | 2250 | 114.3 | 1900-05-21 07:12 | 0 | 0 | 0
9031 | Unknown | Transite | Unknown | SP8 1500 | 168.4 | 1900-03-15 16:48 | 0 | 0 | 0
9032 | Unknown | Fibreglass | Series | Z41 | 50.8 | 1900-03-17 21:36 | 0 | 0 | 0
9033 | Unknown | Fibreglass | Series | TBS 1010 | 0 | 1900-06-05 | 0 | 0 | 0
9034 | Unknown | Fibreglass | Series | TBS 810 | 101.6 | 1900-02-24 12:00 | 0 | 0 | 0
9035 | Unknown | Fibreglass | Series | 359 Cat II | 64 | 1900-09-16 04:48 | 0 | 0 | 0
9036 | Unknown | Fibreglass | Series | SP8 2000 | 60.3 | 1900-03-15 16:48 | 0 | 0 | 0
9037 | Unknown | Fibreglass | Series | RT Medium Duty | 88.9 | 1900-03-25 07:12 | 0 | 0 | 0
9038 | Unknown | Fibreglass | Series | Unknown | 58 | 0 | 0 | 0 | 0
9039 | Unknown | Fibreglass | Series | LP 2000 ACT | 65 | 1900-04-08 07:12 | 0 | 0 | 0
9040 | Unknown | Fibreglass | Series | Unknown | 67.1 | 0 | 0 | 0 | 0
9041 | Unknown | Fibreglass | Series | SP 800 | 50.5 | 1900-06-10 14:24 | 0 | 0 | 0
9042 | Unknown | Fibreglass | Series | BS AEHP | 114.3 | 1900-05-16 21:36 | 0 | 0 | 0
9043 | Unknown | Fibreglass | Series | BS AEHP | 60.8 | 1900-02-06 02:24 | 0 | 0 | 0